## Notes
Notes:
Data filled in General and conclusion Sections will not upload in TIIMES. Please use these sections to keep data ready for copy paste.
Data in Item Description columns of Accepted Quantity and cumulative Accepted quantity must be verified thoroughly before uploading in TIIMES.
Pending activity, Areas of concern & Details of measuring instruments sheets are applicable for IVR.
Select options from drop down list for unit of measurement (Item Description) & certifying body of measuring instruments (Details of measuring instruments).
Do not modify this format.
To start next row in cell itself use below shortcut: press 'alt + Enter' keys together. Alt + Enter

## General
Note: - Data filled in this sheet will not upload in TIIMES
Title | Details
Control Number
SAP number
Notification Number
Project Name & Location
Client Name
End User Name
DEC / PMC / EPC Name
DEC / PMC / EPC Number
Vendor Name
PO Number (Client PO on Vendor)
Sub Vendor
PO Number (Vendor PO on Sub Vendor)
Inspection Location
Inspection Date(s)

## Item Description
Po Item No. | Item Code | Item Description | Unit | Po Quantity | Offered Quantity | Accepted Quantity (Please verify thouroghly before using this Column for IRN) | Cumulative Accepted Quanitity (for IRN Only)
5 | NA | CRUDE PA VESSEL, TAG NO. V-121 | number | 2 | 1 | 1 | 2
11 | NA | HEAVY RESIDUE VESSEL TAG NO. V-544 | number | 1 | 1 | 1 | 1 | number
14 | NA | FLAKER FEED VESSEL TAG NO. V-951 | number | 1 | 1 | 1 | 1 | meter
km
meter (number)
km (number)
each
Piece
Test sample
AU - All Unit
lot
Set
Running Meter
kg
metric ton (tonne)
ton
cubic millimetre
cubic centimeter
cubic meter
cubic inch
cubic foot
mm
cm
in
foot
mile
yard
liter
kl
cl
ml
g
lb
oz
Sq. mm
Sq. cm
Sq. meter
Sq. in
Sq. foot

## Reference Documents
Sr. No. | Document Name | Client Document Number | Vendor Document Number | Approval Status
1 | PR/MR/ARM | Not Applicable | Not Applicable | Not Applicable
2 | QAP/ITP/QCP | Not Applicable | IEPL/QAP/4688-05/CS/02 REV.03, IEPL/QAP/4688-05/SS/04 REV.03 | Approved by client.
3 | Drawing(s) | GA DWG:-- 1219-MC-FDG-V-221 REV.2, GA DWG:-- 1219-MC-FDG-V-548 REV.2 | IEPL-2021-KLJ-4695-96--01 REV.2, IEPL-2021-KLJ-4704-01 REV.2 | Approved in Code­1 by QUANTA PROCESS SOLUTIONS PVT LTD.
4 | Procedure(s) | Not Applicable | Heat Treatment : IEPL-HT-4688-4705-01, Rev.0, Hydro test: IEPL-HYD-4688-4705-01, Rev.1, Pneumatic test:IEPL-PNE-4688-4705-01,Rev.0, Surface preparation & Painting: IEPL-S&P-4688-4705-01 , Rev.0, LPT: IEPL-LPT-4688-4705-01,Rev.0, RT: IEPL-RT-4688-4705-01, Rev.0 | Approved by client on mail dated: 17 & 23 december 2021 and 05 March 2022
5 | Datasheet(s) | Not Applicable | Not Applicable | Not Applicable
6 | Others (Specify) | MOM

## Stages Witnessed
Stages Witnessed
ITP Sr. No.4 &19, Raw material identification and stamp transfer for pressure parts (plates, Nozzle pipes, Nozzle Jacket Pipe) carried out -- Found to meet the material specification requirements.
ITP Sr. No. 5&10, Bought out material identification for pressure parts i.e Flanges, Fittings carried out -- Found to meet the material specification requirements.
ITP Sr. No.10, Dish End inspection after forming carried out – Found to meet the drawing requirements.
ITP Sr. No.10, LPT test on outside & Inside KR & edges -- No relevant indications observed.
ITP Sr. No.17, RT films of BW joints whereever applicable -- No significant discontinuity observed.
ITP Sr. No.18, Pneumatic test of Nozzle and Manhole RF pad @ 1.25 bar(g) -- No lekage observed during inspection.
ITP Sr. No.24, Inside as well as outside visual inspection carried out after completion of all fabrication activities -- No injruious surface defects observed.
ITP Sr. No.24, Final dimensional inspection incuding Manhole davit trial assembly and external attachment, carried out after completion of all fabrication activities -- Found to meet the drawing requirements.
ITP Sr. No.25, Hydro test of Shell @ 1 Kg/cm2(g) in horizontal position on dtd.09.08.2022 For Tag No. V-544 -- No leakage or pressure drop observed during holding period of one hour.
ITP Sr. No.25, Hydro test of coils @ 16 Kg/cm2(g) on dtd.09.08.2022 for Tag No. V-544 -- No leakage or pressure drop observed during holding period of one hour.
ITP Sr. No.25, Hydro test of SM steam jacket nozzle @ 50 Kg/cm2(g) on dtd.13.08.2022 for Tag No. V-544 -- No leakage or pressure drop observed during holding period of one hour.
ITP Sr. No.25, Hydro test of SL steam jacket nozzle @ 16 Kg/cm2(g) on dtd.13.08.2022 for Tag No. V-544 -- No leakage or pressure drop observed during holding period of one hour.
ITP Sr. No.25, Hydro test of Shell @ 0.7 Kg/cm2(g) in horizontal position on dtd.09.08.2022 For Tag No. V-121 -- No leakage or pressure drop observed during holding period of one hour.
ITP Sr. No.25, Hydro test of SL steam jacket nozzle @ 16 Kg/cm2(g) on dtd.10.08.2022 For Tag No. V-121 -- No leakage or pressure drop observed during holding period of one hour.
ITP Sr. No.25, Hydro test of SM steam jacket nozzle @ 34 Kg/cm2(g) on dtd.10.08.2022 For Tag No. V-121 -- No leakage or pressure drop observed during holding period of one hour.
ITP Sr. No.25, Hydro test of coils@ 16 Kg/cm2(g) on dtd.03.08.2022 for Tag No. V-121 -- No leakage or pressure drop observed during holding period of one hour.
ITP Sr. No.25, Hydro test of Shell @ 1 Kg/cm2(g) in horizontal position on dtd.13.08.2022 For Tag No. V-951 -- No leakage or pressure drop observed during holding period of one hour.
ITP Sr. No.25, Hydro test of SL steam jacket nozzle @ 19 Kg/cm2(g) on dtd.16.08.2022 For Tag No. V-951 -- No leakage or pressure drop observed during holding period of one hour.
ITP Sr. No.25, Hydro test of SM steam jacket nozzle @ 50 Kg/cm2(g) on dtd.16.08.2022 For Tag No. V-951 -- No leakage or pressure drop observed during holding period of one hour.
ITP Sr. No.25, Hydro test of coils@ 20 Kg/cm2(g) on dtd.13.08.2022 for Tag No. V-951 -- No leakage or pressure drop observed during holding period of one hour.
ITP Sr.No.29, Name plate verified with drawing -- Found in order.

## Document reviewed
Document reviewed
ITP Sr.No.2, Procedure (NDT, Surface preparation & Painting, Pickling & Passivation) -- Found satisfactory.
ITP Sr.No.3, WPS/PQR/WPQ ­Found satisfactory
ITP Sr.No.4 ,5 & 6, Mill test certificates original/photocopy or Lab cehck test reports in absence of plate, pipes & bought out items for pressure & Major non-pressure parts for its technical contents only as declared by manufacturer and endorsed by M/s. Ishan -- Found to meet the applicable respective code requirement.
ITP Sr. No.7, Welding consumable MTC for its contents only as declared by manufacturer and endorsed by M/s. Ishan -- Found to meet the material specification requirements.
ITP Sr. No.8, L/s set up report of shell & Dish -- Found as per drawing.
ITP Sr. No.9, Back chip LPT report of L/S shell & Dish -- Found satisfactory
ITP Sr. No.11, C/s set up report of shell to shell, dish to shell -- Found as per drawing
ITP Sr. No.12, Back chip LTP report of shell to shell, dish to shell -- Found satisfactory.
ITP Sr. No.13, Nozzle orientation marking report on shell and dish -- Found as per drawing.
ITP Sr. No.14, Set up report of outer core to inner core of jacketed nozzle -- Found as per drawing.
ITP Sr. No.15, Set up report of nozzles to shell and dish -- Found as per drawing.
ITP Sr. No.16, Back chip LPT report of nozzles to shell and dish -- Found satisfactory
ITP Sr. No.17 & 23, RT reports -- Found satisfactory
ITP Sr.No.26, Draining & Drying report -- Found satisfactory.
ITP Sr. No.27 Surface preparation, painting report & paint MTC -- Found satisfactory
ITP Sr. No.28, Pickling & Passivation report for SS surface -- Found satisfactory.

## Details of measuring instrument
Sr. No. | Detail of Equipment(s) / Instrument(s) | Range | ID | Validity till Date | Calibration Certificate Number | NABL / OTHER CERT. BODIES / NABL Traceability (type Yes wherever applicable) | NON-NABL (type Yes wherever applicable)
1 | Vernier Caliper | 0-300 mm | J-14094893 | 21.06.2022 | 20210622­10318­7, DT­22.06.2021 | Yes |  | Yes
2 | Measuring Tap | 0­5 MTR | IEPL/5MTR/2020/01 | 03.10.2022 | 20211004­10318­40, DT­04.10.2021 | Yes |  | No
3 | Digital Thickness Gauge | 2 ­ 200MM | 3468­1209 | 22.10.2022 | IEPL­1/UTCAL/2021/11, DT­ 23.10.2021 |  | Yes
4 | Measuring Tap | 0­30 MTR | IEPL/30MTR/21/01 | 28.11.2022 | 20211129­10318­48, DT­29.11.2021 | Yes
5 | pressure gauge | 0-4 kg/cm2 | 20 JA 2401 | 07.07.2022 | IEPL-2/01/22/13 | Yes
6 | pressure gauge | 0-21 Kg/cm2 | 16 BA 5563 | 18.05.2022 | IEPL-2/11/21/07 |  | Yes
7 | pressure gauge | 0-21 Kg/cm2 | 16 BA 5564 | 18.05.2022 | IEPL-2/11/21/08 |  | Yes
8 | pressure gauge | 0-70 Kg/cm2 | 18 FA 0104 | 07.07.2022 | IEPL-2/01/22/29 |  | Yes
9 | pressure gauge | 0-70 Kg/cm2 | 18 FA 0107 | 07.07.2022 | IEPL-2/01/22/27 |  | Yes
10 | pressure gauge | 0-70 Kg/cm2 | 18 FA 0105 | 07.07.2022 | IEPL-2/01/22/28 |  | Yes
11 | pressure gauge | 0-70 Kg/cm2 | 18 FA 0108 | 01.06.2022 | IEPL-2/12/21/12 |  | Yes
12 | pressure gauge | 0-100 Kg/cm2 | 18 AA 2390 | 07.07.2022 | IEPL-2/01/22/06 |  | Yes
13 | pressure gauge | 0-100 Kg/cm2 | 18 AA 2388 | 07.07.2022 | IEPL-2/01/22/32 |  | Yes

## Areas of concerns
Areas Of Concern
Client E-mail Dtd. 05.08.2022 and 06.08.2022 regarding dimension acceptance.

## Pending Activities
Pending Activities from this visit
None

## Conclusion
Note: Data filled in this sheet will not upload in TIIMES
Non Conformities raised / Discrepancies observed during Inspection (If Any, Mention TUV India NCR Number ):
Identification of Inspected Item(s):
Conclusion (Acceptable / Not Acceptable / Acceptance subject to):
IRN can be issued for PO Item numbers:
Expenses:
Remarks: