## Notes
Notes:
Data filled in General and conclusion Sections will not upload in TIIMES. Please use these sections to keep data ready for copy paste.
Data in Item Description columns of Accepted Quantity and cumulative Accepted quantity must be verified thoroughly before uploading in TIIMES.
Pending activity, Areas of concern & Details of measuring instruments sheets are applicable for IVR.
Select options from drop down list for unit of measurement (Item Description) & certifying body of measuring instruments (Details of measuring instruments).
Do not modify this format.
To start next row in cell itself use below shortcut: press 'alt + Enter' keys together. Alt + Enter

## General
Note: - Data filled in this sheet will not upload in TIIMES
Title | Details
Control Number
SAP number
Notification Number
Project Name & Location
Client Name
End User Name
DEC / PMC / EPC Name
DEC / PMC / EPC Number
Vendor Name
PO Number (Client PO on Vendor)
Sub Vendor
PO Number (Vendor PO on Sub Vendor)
Inspection Location
Inspection Date(s)

## Item Description
Po Item No. | Item Code | Item Description | Unit | Po Quantity | Offered Quantity | Accepted Quantity (Please verify thouroghly before using this Column for IRN) | Cumulative Accepted Quanitity (for IRN Only)
20 | 85043100 | BEND45 LR ERW MS 4" CL_C | number | 5 | 2 | 2 | 2 | number
40 | 85043100 | BEND45 LR MS ERW 3" CL_C BW | number | 8 | 8 | 8 | 8 | meter
50 | 85043100 | BEND45 LR ERW MS 2" CL_C | number | 5 | 5 | 5 | 5 | km
80 | 85043100 | BEND45 LR MS 8" CL_C BW | number | 6 | 6 | 6 | 6 | meter (number)
90 | 85043100 | BEND45 LR MS ERW 10" CL_C | number | 11 | 11 | 11 | 11 | km (number)
100 | 85043100 | BEND45 LR ERW MS12'' 6.3MM THK BW | number | 10 | 10 | 10 | 10 | each
220 | 85043100 | BEND90 MS 4" CL_C BW | number | 127 | 127 | 127 | 127 | Piece
240 | 85043100 | BEND90 MS 3" CL_C BW | number | 153 | 153 | 153 | 153 | Test sample
250 | 85043100 | BEND90 MS 2" CL_C BW | number | 330 | 330 | 330 | 330 | AU - All Unit
300 | 85043100 | BEND90 MS 8" CL_C BW | number | 180 | 180 | 180 | 180 | lot
370 | 85043100 | BEND90 MS 2.5" CL_C BW | number | 17 | 17 | 17 | 17 | Set
470 | 85043100 | FLANGE BLIND_RF MS 6" #150 | number | 8 | 8 | 8 | 8 | Running Meter
480 | 85043100 | FLANGE BLIND_RF MS 8" #150 | number | 10 | 10 | 10 | 10 | kg
510 | 85043100 | FLANGE BLIND RF MS14'' #150 | number | 7 | 7 | 7 | 7 | metric ton (tonne)
540 | 85043100 | FLANGE BLIND_RF MS 2" #150 | number | 7 | 7 | 7 | 7 | ton
570 | 85043100 | FLANGE BLIND_RF MS 3" #150 | number | 8 | 8 | 8 | 8 | cubic millimetre
590 | 85043100 | FLANGE BLIND_RF 150# 1" MS | number | 25 | 25 | 25 | 25 | cubic centimeter
600 | 85043100 | FLANGE BLIND_RF MS 4" #150 | number | 9 | 9 | 9 | 9 | cubic meter
610 | 85043100 | FLANGE SORF MS 4" #150 | number | 39 | 39 | 39 | 39 | cubic inch
630 | 85043100 | FLANGE SORF MS 6" #150 | number | 40 | 40 | 40 | 40 | cubic foot
640 | 73079290 | FLANGE SORF MS 0.5" #150 | number | 93 | 93 | 93 | 93 | mm
650 | 85043100 | FLANGE SORF MS 8" #150 | number | 170 | 47 | 47 | 47 | cm
660 | 85043100 | FLANGE SORF MS 1" #150 | number | 690 | 690 | 690 | 690 | in
670 | 85043100 | FLANGE SORF MS 12" #150 | number | 80 | 80 | 80 | 80 | foot
680 | 85043100 | FLANGE SORF MS 14" #150 | number | 70 | 70 | 70 | 70 | mile
700 | 85043100 | FLANGE SORF MS 1.5" #150 | number | 28 | 28 | 28 | 28 | yard
730 | 85043100 | FLANGE SORF MS 2" #150 | number | 253 | 253 | 253 | 253 | liter
750 | 85043100 | FLANGE SORF MS 2.5" #150 | number | 4 | 4 | 4 | 4 | kl
760 | 85043100 | FLANGE SORF MS 3" #150 | number | 84 | 84 | 84 | 84 | cl
880 | 85043100 | REDUCER CON ERW MS 4''X1.5'' CL_C BW | number | 1 | 1 | 1 | 1 | ml
890 | 85043100 | REDUCER CON ERW MS 4''X2'' CL_C BW | number | 2 | 2 | 2 | 2 | g
910 | 85043100 | REDUCER CON ERW MS 4''X2.5'' CL_C BW | number | 3 | 3 | 3 | 3 | lb
960 | 85043100 | REDUCER CON MS 3"X2" CL_C BW | number | 3 | 3 | 3 | 3 | oz
980 | 85043100 | REDUCER CON ERW MS 2"X1" CL_C | number | 2 | 2 | 2 | 2 | Sq. mm
1000 | 85043100 | REDUCER CON ERW MS 8''X6'' 6.3MM_THK BW | number | 5 | 5 | 5 | 5 | Sq. cm
1390 | 85043100 | TEE EQ MS 4" CL_C BW | number | 1 | 1 | 1 | 1 | Sq. meter
1400 | 85043100 | TEE EQ MS 6" CL_C BW | number | 12 | 12 | 12 | 12 | Sq. in
1410 | 85043100 | TEE EQ MS 3" CL_C BW | number | 8 | 8 | 8 | 8 | Sq. foot
1420 | 85043100 | TEE EQ MS 2" CL_C BW | number | 11 | 11 | 11 | 11
1580 | 85043100 | TEE RED MS 4"X3" CL_C BW | number | 4 | 4 | 4 | 4
1590 | 85043100 | TEE RED MS 6"X4" CL_C BW | number | 2 | 2 | 2 | 2
1600 | 85043100 | TEE RED MS 6"X3" CL_C BW | number | 3 | 3 | 3 | 3
1610 | 85043100 | TEE RED MS 3"X2" CL_C BW | number | 2 | 2 | 2 | 2
1650 | 85043100 | TEE RED MS 8"X6" CL_C BW | number | 4 | 4 | 4 | 4

## Reference Documents
Sr. No. | Document Name | Client Document Number | Vendor Document Number | Approval Status
1 | PR/MR/ARM | Not Applicable | Not Applicable | Not Applicable
2 | QAP/ITP/QCP | Not Applicable | FORGED, SEAMLESS & WELDED FITTINGS FLANGES, SPECTACLE BLINDS & DRIP RINGS | Provided by client
3 | Drawing(s) | Not Applicable | Not Applicable | Not Applicable
4 | Procedure(s) | Not Applicable | Not Applicable | Not Applicable
5 | Datasheet(s) | Not Applicable | Not Applicable | Not Applicable
6 | Others (Specify) | Not Applicable | Not Applicable | Not Applicable

## Stages Witnessed
Stages Witnessed
ITP Sr.No: 3.6 Randomly DPT test on Bevel Ends carried out - No major surface indication were observed.
ITP Sr.No: 4.1 Randomly Visual and marking inspection carried out as per offer list - No Injuries surfect defect were observed at the time of inspection.
ITP Sr.No: 4.1 Randomly dimensons inspection carried out - Found as per specification requirement.
ITP Sr.No: 4.1 Randomly Thickness measurement at bevel end inspection carried out - Found as per specification requirement and refer area of concern.
ITP Sr.No: 4.3 Randomly Positive material identification inspection carried out - Found as per specification requirement.

## Document reviewed
Document reviewed
ITP Sr.No: 2.1 Raw material test certificates and Lab test reports reviewed for its contents only as declared by manufacturer and endorsed by M/s. Rajendra Industrial coporation - Found to meet the specification requirement - Refer area of concern.
ITP Sr.No: 3.8 Product Analysis for Chemical Lab test reports reviewed - Found as per specification requirements.
ITP Sr.No: 3.9 & 4.2 Destructive test for Mechanical & Hardness Lab test reports reviewed - Found as per specification requirements.
ITP Sr.No: 6.1 Material test certificate reviewed - Found as per specification requirement.

## Details of measuring instrument
Sr. No. | Detail of Equipment(s) / Instrument(s) | Range | ID | Validity till Date | Calibration Certificate Number | NABL / OTHER CERT. BODIES / NABL Traceability (type Yes wherever applicable) | NON-NABL (type Yes wherever applicable)
Yes
No

## Areas of concerns
Areas Of Concern

## Pending Activities
Pending Activities from this visit

## Conclusion
Note: Data filled in this sheet will not upload in TIIMES
Non Conformities raised / Discrepancies observed during Inspection (If Any, Mention TUV India NCR Number ):
Identification of Inspected Item(s):
10% witnessed fittings are singleTUV stamped as by etching/Hard as near manufacturing marking
Conclusion (Acceptable / Not Acceptable / Acceptance subject to):
Acceptance is subject to accpetance of the area of concern.
IRN can be issued for PO Item numbers:
Expenses:
Remarks: