## Notes
Notes:
Data filled in General and conclusion Sections will not upload in TIIMES. Please use these sections to keep data ready for copy paste.
Data in Item Description columns of Accepted Quantity and cumulative Accepted quantity must be verified thoroughly before uploading in TIIMES.
Pending activity, Areas of concern & Details of measuring instruments sheets are applicable for IVR.
Select options from drop down list for unit of measurement (Item Description) & certifying body of measuring instruments (Details of measuring instruments).
Do not modify this format.
To start next row in cell itself use below shortcut: press 'alt + Enter' keys together. Alt + Enter

## General
Note: - Data filled in this sheet will not upload in TIIMES
Title | Details
Control Number
SAP number
Notification Number
Project Name & Location
Client Name
End User Name
DEC / PMC / EPC Name
DEC / PMC / EPC Number
Vendor Name
PO Number (Client PO on Vendor)
Sub Vendor
PO Number (Vendor PO on Sub Vendor)
Inspection Location
Inspection Date(s)

## Item Description
Po Item No. | Item Code | Item Description | Unit | Po Quantity | Offered Quantity | Accepted Quantity (Please verify thouroghly before using this Column for IRN) | Cumulative Accepted Quanitity (for IRN Only)
1 | 5928030036 | NPS 14 CL 600 WNRF SCH 60, NACE & APPROVED DRG (MESC CODE : 769146.398.1) | number | 8 | 8 | 8 | 8 | number
2 | 5928030037 | NPS 14 CL 900 WNRF SCH 60, NACE & APPROVED DRG (MESC CODE : 769146.586.1) | number | 8 | 8 | 8 | 8 | meter
3 |  | TEST RING : 14" SCH.60 X 250 MM LONG, NACE | number | 4 | 4 | 4 | 4 | km
meter (number)
km (number)
each
Piece
Test sample
AU - All Unit
lot
Set
Running Meter
kg
metric ton (tonne)
ton
cubic millimetre
cubic centimeter
cubic meter
cubic inch
cubic foot
mm
cm
in
foot
mile
yard
liter
kl
cl
ml
g
lb
oz
Sq. mm
Sq. cm
Sq. meter
Sq. in
Sq. foot

## Reference Documents
Sr. No. | Document Name | Client Document Number | Vendor Document Number | Approval Status
1 | PR/MR/ARM | STSC-TDC-C23007-FLG-02 REV.A DATE: 06.05.23 | Not Applicable | Approved
2 | QAP/ITP/QCP | 11-99-97-4631 REV. 1 DATE: 06.06.23 | Not Applicable | Approved
3 | Drawing(s) | 1199214607 REV.A SHEET 2/5 | Not Applicable | Approved
4 | Procedure(s) | Not Applicable | Not Applicable | Not Applicable
5 | Datasheet(s) | Not Applicable | Not Applicable | Not Applicable
6 | Others (Specify) | ASTM A350 LF2 CL1 ED: 2018 | Not Applicable | Applicable

## Stages Witnessed
Stages Witnessed
QAP Cl.6- Selection and stamping of test samples (done by LRQA).
QAP Cl.7. 8. 9- Witnessed Mechanical test (Tensile, Hardness & Impact), found acceptable as per client's and material specification.
QAP Cl.11- Witnessed Ultrasonic Test @100% as per SA388 of ASME Sec.V Ed:2021 with acceptance criteria as per clause 3.3.4.2 of ASME Section VIII Division 2, Ed: 2021, found acceptable.
QAP Cl.12- Witnessed Magnetic Particle Test @100% as per ASTM A275 of ASME Sec.V Ed:2021 with acceptance criteria as per clause 3.3.5.1 of ASME Section VIII Division 2, Ed: 2021, found acceptable.
QAP Cl.13 & 14- Witnessed Visual, Dimension & Marking @100% as per PO and approved drawing, found acceptable.

## Document reviewed
Document reviewed
QAP Cl.3 & 5- Raw material certificate and Heat treatment chart reviewed as per PO, Client's specification and material specification requirement, found acceptable (done by LRQA).
QAP CL. 10- Reviewed Product analysis report as per client's and material specification, found acceptable.
QAP Cl.15- Reviewed and endorsed manufacturer's MTC No. CHW/QC/23-24/1256 Date: 08.07.23 & CHW/QC/23-24/1251 Date: 10.07.23.

## Details of measuring instrument
Sr. No. | Detail of Equipment(s) / Instrument(s) | Range | ID | Validity till Date | Calibration Certificate Number | NABL / OTHER CERT. BODIES / NABL Traceability (type Yes wherever applicable) | NON-NABL (type Yes wherever applicable)
Yes
No

## Areas of concerns
Areas Of Concern

## Pending Activities
Pending Activities from this visit

## Conclusion
Note: Data filled in this sheet will not upload in TIIMES
Non Conformities raised / Discrepancies observed during Inspection (If Any, Mention TUV India NCR Number ):
Identification of Inspected Item(s):
Conclusion (Acceptable / Not Acceptable / Acceptance subject to):
IRN can be issued for PO Item numbers:
Expenses:
Remarks:
Inspected items identified with TUV low stress Hard stamped as “ ” near manufacturers marking. (Double on witnessed & rest single)