## Notes
Notes:
Data filled in General and conclusion Sections will not upload in TIIMES. Please use these sections to keep data ready for copy paste.
Data in Item Description columns of Accepted Quantity and cumulative Accepted quantity must be verified thoroughly before uploading in TIIMES.
Pending activity, Areas of concern & Details of measuring instruments sheets are applicable for IVR.
Select options from drop down list for unit of measurement (Item Description) & certifying body of measuring instruments (Details of measuring instruments).
Do not modify this format.
To start next row in cell itself use below shortcut: press 'alt + Enter' keys together. Alt + Enter

## General
Note: - Data filled in this sheet will not upload in TIIMES
Title | Details
Control Number
SAP number
Notification Number
Project Name & Location
Client Name
End User Name
DEC / PMC / EPC Name
DEC / PMC / EPC Number
Vendor Name
PO Number (Client PO on Vendor)
Sub Vendor
PO Number (Vendor PO on Sub Vendor)
Inspection Location
Inspection Date(s)

## Item Description
Po Item No. | Item Code | Item Description | Unit | Po Quantity | Offered Quantity | Accepted Quantity (Please verify thouroghly before using this Column for IRN) | Cumulative Accepted Quanitity (for IRN Only)
1 | PI002658 | CHECK VALVE, Size 2", 600#, MOC: ASTM A995 Gr 4A, RF FE Valve Sr. no. : H23K037 TO H23K069 Witnessed Valve Sr. no.: H23K041, H23K058, H23K051, H23K037 | number | 33 | 33 | 33 | 33 | number
2 | PI003415 | Ball VALVE, Size 6" X 4", 600#, MOC: ASTM A216 Gr WCB, RF FE Valve Sr. no. : A23K113 Witnessed Valve Sr. no.: A23K113 | number | 1 | 1 | 1 | 1 | meter
3 | PI004549 | Ball VALVE, Size 6" X 4", 300#, MOC: ASTM A995 Gr 4A, RF FE Valve Sr. no. : A23K051 to A23K056, A23K059, A23K065 Witnessed Valve Sr. no.: A23K056 | number | 8 | 8 | 8 | 8 | km
4 | PI004551 | Ball VALVE, Size 8" X 6", 300#, MOC: ASTM A995 Gr 4A, RF FE Valve Sr. no. : A23K096 to A23K102, A23K105, A23K106, A23K116, A23K146 Witnessed Valve Sr. no.: A23K099, A23K116 | number | 11 | 11 | 11 | 11
5 | PI004576 | CHECK VALVE, Size 2", 150#, MOC: ASTM A995 Gr 4A, RF FE Valve Sr. no. : H23K030 TO H23K033 Witnessed Valve Sr. no.: H23K030 | number | 4 | 4 | 4 | 4 | meter (number)
6 | PI004581 | CHECK VALVE, Size 3", 150#, MOC: ASTM A995 Gr 4A, RF FE Valve Sr. no. : H23K036 Witnessed Valve Sr. no.: H23K036 |  | 1 | 1 | 1 | 1 | km (number)
7 | PI004584 | Ball VALVE, Size 4" X 3", 600#, MOC: ASTM A995 Gr 4A, RF FE Valve Sr. no. : A23K066 to A23K070,A23K104 Witnessed Valve Sr. no.: A23K070 |  | 6 | 6 | 6 | 6 | each
8 | PI004585 | Ball VALVE, Size 4" X 3", 600#, MOC: ASTM A995 Gr 4A, RF FE Valve Sr. no. : A23K079 to A23K084, A23K088, A23K089, A23K091 TO A23K095, A23K107 to A23K109 Witnessed Valve Sr. no.: A23K084, A23K095 |  | 16 | 16 | 16 | 16 | Piece
9 | PI004586 | Ball VALVE, Size 4" X 3", 900#, MOC: ASTM A995 Gr 4A, RTJ Valve Sr. no. : A23K114 TO A23K115 Witnessed Valve Sr. no.: A23K115 |  | 2 | 2 | 2 | 2 | Test sample
10 | PI004587 | CHECK VALVE, Size 4", 600#, MOC: ASTM A995 Gr 4A, RF FE Valve Sr. no. : H23K012 TO H23K029 Witnessed Valve Sr. no.: H23K014, H23K022 |  | 18 | 18 | 18 | 18 | AU - All Unit
11 | PI004589 | Ball VALVE, Size 6" X 4", 300#, MOC: ASTM A216 Gr WCB, RF FE Valve Sr. no. : A23K110 Witnessed Valve Sr. no.: A23K110 |  | 1 | 1 | 1 | 1 | lot
12 | PI004590 | Ball VALVE, Size 6" X 4", 600#, MOC: ASTM A995 Gr 4A, RF FE Valve Sr. no. : A23K111 Witnessed Valve Sr. no.: A23K111 |  | 1 | 1 | 1 | 1 | Set
13 | PI004591 | Ball VALVE, Size 6" X 4", 600#, MOC: ASTM A995 Gr 4A, RF FE Valve Sr. no. : A23K112 Witnessed Valve Sr. no.: A23K112 |  | 1 | 1 | 1 | 1 | Running Meter
14 | PI004593 | CHECK VALVE, Size 6", 600#, MOC: ASTM A995 Gr 4A, RF FE Valve Sr. no. : H23K034 TO H23K035 Witnessed Valve Sr. no.: H23K035 |  | 2 | 2 | 2 | 2 | kg
15 | PI004597 | Ball VALVE, Size 10" X 8", 150#, MOC: ASTM A995 Gr 4A, RF FE Valve Sr. no. : A23K128 TO A23K130 Witnessed Valve Sr. no.: A23K129 |  | 3 | 3 | 3 | 3 | metric ton (tonne)
ton
cubic millimetre
cubic centimeter
cubic meter
cubic inch
cubic foot
mm
cm
in
foot
mile
yard
liter
kl
cl
ml
g
lb
oz
Sq. mm
Sq. cm
Sq. meter
Sq. in
Sq. foot

## Reference Documents
Sr. No. | Document Name | Client Document Number | Vendor Document Number | Approval Status
1 | PR/MR/ARM | Not Applicable | Not Applicable | Not Applicable
2 | QAP/ITP/QCP | A292OSWL12-AISH-Q-ITP-0004 A292OSWL12-AISH-Q-ITP-0003 | ITP No: OIL-ITP-230032-002 Rev: 00 Date: 13/07/2023 ITP No: OIL-ITP-230032-001 Rev: 00 Date: 13/07/2023 | Approved By client
3 | Drawing(s) | A292OSWL12-AISH-L-DWG-0004-01, Rev. A4 A292OSWL12-AISH-L-DWG-0005-01, Rev. A2 A292OSWL12-AISH-L-DWG-0006-01, Rev. A4 A292OSWL12-AISH-L-DWG-0007-01, Rev. A4 A292OSWL12-AISH-L-DWG-0008-01, Rev. A2 A292OSWL12-AISH-L-DWG-0009-01, Rev. A2 A292OSWL13-AISH-L-DWG-0001-01, Rev. A2 A292OSWL13-AISH-L-DWG-0002-01, Rev. A2 A292OSWL13-AISH-L-DWG-0003-01, Rev. A2 A292OSWL12-AISH-L-DWG-0002-01, Rev. A2 A292OSWL12-AISH-L-DWG-0003-01, Rev. A2 | TBGA-230032-006 TBGA-230032-007 TBGA-230032-008 TBGA-230032-009 TBGA-230032-010 TBGA-230032-011 SCGA-230032-001 SCGA-230032-002 SCGA-230032-003 TBGA-230032-004 TBGA-230032-005 | Approved By client
4 | Procedure(s) | Not Applicable | Not Applicable | Not Applicable
5 | Datasheet(s) | Not Applicable | Not Applicable | Not Applicable
6 | Others (Specify) | TECHNICAL NOTES FOR VALVES No. : CAIRN-TSG-L-TN-0002 CAIRN-TSG-L-SP-0017 | Not Applicable | Provided By client

## Stages Witnessed
Stages Witnessed
QAP Stage No 2.1: Witnessed PMI test on randomly selected valves for Accessible parts of Alloy Steel/Duplex/Super Duplex & Stainless steel components including fasteners and all accessible weld- elements meet to grade requrements.
QAP Stage No 2.2: Witnessed Visual Check for surface condition on randomly selected 10% Valves from each item. – Found free of injurious defects.
QAP Stage No 2.2: Witnessed Dimension check on 10% Randomly selected Valves from each item - Found to meet Approved Drawings requirements.
QAP Stage No 3.1: Witnessed Hydrostatic Shell test on randomly selected 10% Valves from each item. - No Leakage / No Pressure drop observed after holding time during inspection.
QAP Stage No 3.1: Witnessed Hydrostatic Seat test for Both side for Ball valve on randomly selected 10% Valves from each item as per approved QAP- No Leakage / No Pressure drop observed after holding time during inspection.
QAP Stage No 3.2: Witnessed Pneumatic (Air) Seat test for Both side for Ball valves on randomly selected 10% Valves from each item - No Leakage / No Pressure drop observed after holding time during inspection.
QAP Stage No 4.1: Witnessed Final DFT measurement & Visually final painting for offered Valves. - DFT found within acceptable Limits. & Visually No pain Pill-off Observed. Found in Order.
All measuring instruments/ equipment were verified for continued suitability for intended use, proper identification, calibration status, traceability to national standards & found satisfactory.

## Document reviewed
Document reviewed
QAP Stage No. 1.1, 1.3, 1.4, 1.5, 1.8: Reviewed MTCs for Body, Stem, Tail Piece, Cover, Disc, Hing pin, Gasket & Fastners, Type test & valve fire safe certificate as per relevant material Standard and Purchase specification / approved drawing - Found in order.
QAP Stage No. 1.2: Reviewed Radiography films for casting and weld joint as applicable as per relevant material Standard and Purchase specification / approved drawing - Found acceptable.
QAP Stage No 4.2: Reviewed Marking & tagging report for offerd valves. ­ Found in order.
QAP Stage No. 5.1: Reviewed Final Documents report for offerd valves. - Found in order.

## Details of measuring instrument
Sr. No. | Detail of Equipment(s) / Instrument(s) | Range | ID | Validity till Date | Calibration Certificate Number | NABL / OTHER CERT. BODIES / NABL Traceability (type Yes wherever applicable) | NON-NABL (type Yes wherever applicable)
1 | Vernier Calliper | 0 - 300 MM | FE311428 | 12.04.2024 | NCQC-M/130423/65 | Yes |  | Yes
2 | Vernier Calliper | 0 - 600 MM | VC-10 | 15.06.2024 | NCQC-M/160623/39 | Yes |  | No
3 | Pressure Gauge | 0 - 10 kg/cm2 | 17GA-2914 | 28.12.2023 | NCQC-MO/290923/02 | Yes
4 | Pressure Gauge | 0 - 280 kg/cm2 | 16 HA -2710 | 28.12.2023 | NCQC-MO/290923/03 | Yes
5 | Pressure Gauge | 0 - 14 kg/cm2 | 20DA- 1010 | 28.12.2023 | NCQC-MO/290923/04 | Yes
6 | Pressure Gauge | 0 - 280 kg/cm2 | 18JA -1280 | 28.12.2023 | NCQC-MO/290923/05 | Yes
7 | PMI Machine |  | 97423 | 07.11.2023 | 3366-2023 |  | Yes

## Areas of concerns
Areas Of Concern
None

## Pending Activities
Pending Activities from this visit
None from this Visit.
Pending as per QAP.

## Conclusion
Note: Data filled in this sheet will not upload in TIIMES
Non Conformities raised / Discrepancies observed during Inspection (If Any, Mention TUV India NCR Number ):
Identification of Inspected Item(s):
Conclusion (Acceptable / Not Acceptable / Acceptance subject to):
IRN can be issued for PO Item numbers:
Expenses:
Remarks: