## Notes
Notes:
Data filled in General and conclusion Sections will not upload in TIIMES. Please use these sections to keep data ready for copy paste.
Data in Item Description columns of Accepted Quantity and cumulative Accepted quantity must be verified thoroughly before uploading in TIIMES.
Pending activity, Areas of concern & Details of measuring instruments sheets are applicable for IVR.
Select options from drop down list for unit of measurement (Item Description) & certifying body of measuring instruments (Details of measuring instruments).
Do not modify this format.
To start next row in cell itself use below shortcut: press 'alt + Enter' keys together. Alt + Enter

## General
Note: - Data filled in this sheet will not upload in TIIMES
Title | Details
Control Number
SAP number
Notification Number
Project Name & Location
Client Name
End User Name
DEC / PMC / EPC Name
DEC / PMC / EPC Number
Vendor Name
PO Number (Client PO on Vendor)
Sub Vendor
PO Number (Vendor PO on Sub Vendor)
Inspection Location
Inspection Date(s)

## Item Description
Po Item No. | Item Code | Item Description | Unit | Po Quantity | Offered Quantity | Accepted Quantity (Please verify thouroghly before using this Column for IRN) | Cumulative Accepted Quanitity (for IRN Only)
1 | 301036002646 (DOMCOM) | STUD FRAME,MATERIAL:MILD STEEL,HOT DIP GALVANIZED Type C1a 30 Nos | kg | 171745 | 1710 Kg (C1a 30 Nos) | 1710 Kg (C1a 30 Nos) |  | number
meter
km
meter (number)
km (number)
each
Piece
Test sample
AU - All Unit
lot
Set
Running Meter
kg
metric ton (tonne)
ton
cubic millimetre
cubic centimeter
cubic meter
cubic inch
cubic foot
mm
cm
in
foot
mile
yard
liter
kl
cl
ml
g
lb
oz
Sq. mm
Sq. cm
Sq. meter
Sq. in
Sq. foot

## Reference Documents
Sr. No. | Document Name | Client Document Number | Vendor Document Number | Approval Status
1 | PR/MR/ARM | None | None | Not Applicable
2 | QAP/ITP/QCP | L&T/IICC/QAQC/ARCH/MST/001A/R4/L&T-IICC-ITP-ARCH-GRC-001A/ R3 |  | Approved & Provided by L & T
3 | Drawing(s) | GRC -16 - 394 - R0 GRC - 16 - 402 - R0, GRC – 16- SK-01 -R0 |  | Approved By L & T
4 | Procedure(s) | None | None | Not Applicable
5 | Datasheet(s) | None | None | Not Applicable
6 | Others (Specify) | None | None | Not Applicable

## Stages Witnessed
Stages Witnessed
Random witnessed dimensions of MS Stud frames for 10 % Qty - Found to meet drawing requirement.
Visual inspection carried out - Found Free from Un acceptable surface defect
LPT test random witnessed 30% (6 Nos. out of 15 Nos offered) on weld of MS Stud frames - No any relevant unacceptable true indication were observed.
Galvanizing thickness witnessed of all offered MS Stud Frame except weld area – found above 87 Mic
All measuring instruments/ equipment were verified for continued suitability for intended use, proper identification. Maintenance, calibration status, traceability to national standards & found satisfactory.

## Document reviewed
Document reviewed
Raw material test certificates(Copy) /lab test reports of plates ,Rod and Hollow section as declared by supplier and endorse by vendor - Found to meet drawing and applicable specification requirement.
WPS,PQR and WPQ record reviewed- Found to meet specification requirement

## Details of measuring instrument
Sr. No. | Detail of Equipment(s) / Instrument(s) | Range | ID | Validity till Date | Calibration Certificate Number | NABL / OTHER CERT. BODIES / NABL Traceability (type Yes wherever applicable) | NON-NABL (type Yes wherever applicable)
Yes
No

## Areas of concerns
Areas Of Concern
Observation of TUV of previous visit raised by mail is acceptable and waive off by client Ref mail Dt 04.10.2021 from Mr Sukhvir Singh of L & T
Complaince report VKE/TIPL/WV/16 Dt 25.10.2021 Endorsed By L & T

## Pending Activities
Pending Activities from this visit

## Conclusion
Note: Data filled in this sheet will not upload in TIIMES
Non Conformities raised / Discrepancies observed during Inspection (If Any, Mention TUV India NCR Number ):
Identification of Inspected Item(s):
Conclusion (Acceptable / Not Acceptable / Acceptance subject to):
IRN can be issued for PO Item numbers:
Expenses:
Remarks: