## Notes
Notes:
Data filled in General and conclusion Sections will not upload in TIIMES. Please use these sections to keep data ready for copy paste.
Data in Item Description columns of Accepted Quantity and cumulative Accepted quantity must be verified thoroughly before uploading in TIIMES.
Pending activity, Areas of concern & Details of measuring instruments sheets are applicable for IVR.
Select options from drop down list for unit of measurement (Item Description) & certifying body of measuring instruments (Details of measuring instruments).
Do not modify this format.
To start next row in cell itself use below shortcut: press 'alt + Enter' keys together. Alt + Enter

## General
Note: - Data filled in this sheet will not upload in TIIMES
Title | Details
Control Number
SAP number
Notification Number
Project Name & Location
Client Name
End User Name
DEC / PMC / EPC Name
DEC / PMC / EPC Number
Vendor Name
PO Number (Client PO on Vendor)
Sub Vendor
PO Number (Vendor PO on Sub Vendor)
Inspection Location
Inspection Date(s)

## Item Description
Po Item No. | Item Code | Item Description | Unit | Po Quantity | Offered Quantity | Accepted Quantity (Please verify thouroghly before using this Column for IRN) | Cumulative Accepted Quanitity (for IRN Only)
1 | CTCEL/RIL-V31/089/21-22 | M22 x 155 mm Lg, ASTM A193 Gr. B7 / ASTM A194 Gr. 2H / MS + PTFE Coated Studs + 2 Nuts + 2 Washers, Heat No.: 4022115 | number | 12 | 12 | 12 |  | number
2 | CTCEL/RIL-V31/089/21-22 | M20 x 145 mm Lg, ASTM A193 Gr. B7 / ASTM A194 Gr. 2H / MS + PTFE Coated Studs + 2 Nuts + 2 Washers, Heat No.: 4022115 | number | 270 | 270 | 270 |  | meter
3 | CTCEL/RIL-V31/089/21-22 | M20 x 175 mm Lg, ASTM A193 Gr. B7 / ASTM A194 Gr. 2H / MS + PTFE Coated Studs + 2 Nuts + 2 Washers, Heat No.: 4022115 | number | 12 | 12 | 12 |  | km
4 | CTCEL/RIL-V31/089/21-22 | M20 x 130 mm Lg, ASTM A193 Gr. B7 / ASTM A194 Gr. 2H / MS + PTFE Coated Studs + 2 Nuts + 2 Washers, Heat No.: 4022115 | number | 24 | 24 | 24 |  | meter (number)
5 | CTCEL/RIL-V31/089/21-22 | M20 x 185 mm Lg, ASTM A193 Gr. B7 / ASTM A194 Gr. 2H / MS + PTFE Coated Studs + 2 Nuts + 2 Washers, Heat No.: 4022115 | number | 8 | 8 | 8 |  | km (number)
6 | CTCEL/RIL-V31/089/21-22 | M20 x 190 mm Lg, ASTM A193 Gr. B7 / ASTM A194 Gr. 2H / MS + PTFE Coated Studs + 2 Nuts + 2 Washers, Heat No.: 4022115 | number | 16 | 16 | 16 |  | each
7 | CTCEL/RIL-V31/089/21-22 | M20 x 125 mm Lg, ASTM A193 Gr. B7 / ASTM A194 Gr. 2H / MS + PTFE Coated Studs + 2 Nuts + 2 Washers, Heat No.: 4022115 | number | 240 | 240 | 240 |  | Piece
8 | CTCEL/RIL-V31/089/21-22 | M20 x 167 mm Lg, ASTM A193 Gr. B7 / ASTM A194 Gr. 2H / MS + PTFE Coated Studs + 2 Nuts + 2 Washers, Heat No.: 4022115 | number | 16 | 16 | 16 |  | Test sample
9 | CTCEL/RIL-V31/089/21-22 | M20 x 175 mm Lg, ASTM A193 Gr. B7 / ASTM A194 Gr. 2H / MS + PTFE Coated Studs + 2 Nuts + 2 Washers, Heat No.: 4022115 | number | 16 | 16 | 16 |  | AU - All Unit
10 | CTCEL/RIL-V31/089/21-22 | M16 x 100 mm Lg, ASTM A193 Gr. B7 / ASTM A194 Gr. 2H / MS + PTFE Coated Studs + 2 Nuts + 2 Washers, Heat No.: 3016998 | number | 450 | 450 | 450 |  | lot
11 | CTCEL/RIL-V31/089/21-22 | M16 x 145 mm Lg, ASTM A193 Gr. B7 / ASTM A194 Gr. 2H / MS + PTFE Coated Studs + 2 Nuts + 2 Washers, Heat No.: 3016998 | number | 176 | 176 | 176 |  | Set
12 | CTCEL/RIL-V31/089/21-22 | M16 x 92 mm Lg, ASTM A193 Gr. B7 / ASTM A194 Gr. 2H / MS + PTFE Coated Studs + 2 Nuts + 2 Washers, Heat No.: 3016998 | number | 360 | 360 | 360 |  | Running Meter
13 | CTCEL/RIL-V31/089/21-22 | M14 x 80 mm Lg, ASTM A193 Gr. B7 / ASTM A194 Gr. 2H / MS + PTFE Coated Studs + 2 Nuts + 2 Washers, Heat No.: 4020652 | number | 80 | 80 | 80 |  | kg
14 | CTCEL/RIL-V31/089/21-22 | M20 x 105 mm Lg, ASTM A193 Gr. B7 / ASTM A194 Gr. 2H / MS + PTFE Coated Studs + 2 Nuts + 2 Washers, Heat No.: 4022115 | number | 16 | 16 | 16 |  | metric ton (tonne)
15 | CTCEL/RIL-V31/089/21-22 | M20 x 160 mm Lg, ASTM A193 Gr. B7 / ASTM A194 Gr. 2H / MS + PTFE Coated Studs + 2 Nuts + 2 Washers, Heat No.: 4022115 | number | 48 | 48 | 48 |  | ton
16 | CTCEL/RIL-V31/089/21-22 | M20 x 165 mm Lg, ASTM A193 Gr. B7 / ASTM A194 Gr. 2H / MS + PTFE Coated Studs + 2 Nuts + 2 Washers, Heat No.: 4022115 | number | 100 | 100 | 100 |  | cubic millimetre
17 | CTCEL/RIL-V31/089/21-22 | M20 x 120 mm Lg, ASTM A193 Gr. B7 / ASTM A194 Gr. 2H / MS + PTFE Coated Studs + 2 Nuts + 2 Washers, Heat No.: 4022115 | number | 16 | 16 | 16 |  | cubic centimeter
18 | CTCEL/RIL-V31/089/21-22 | M20 x 110 mm Lg, ASTM A193 Gr. B7 / ASTM A194 Gr. 2H / MS + PTFE Coated Studs + 2 Nuts + 2 Washers, Heat No.: 4022115 | number | 16 | 16 | 16 |  | cubic meter
19 | CTCEL/RIL-V31/089/21-22 | M12 x 80 mm Lg, ASTM A193 Gr. B7 / ASTM A194 Gr. 2H / MS + PTFE Coated Studs + 2 Nuts + 2 Washers, Heat No.: 4020652 | number | 80 | 80 | 80 |  | cubic inch
20 | CTCEL/RIL-V31/089/21-22 | M20 x 80 mm Lg, ASTM A193 Gr. B8 DE Stud, Heat No.: 06383 | number | 32 | 32 | 32 |  | cubic foot
21 | CTCEL/RIL-V31/089/21-22 | M20 x 85 mm Lg, ASTM A193 Gr. B8 DE Stud, Heat No.: 06383 | number | 60 | 60 | 60 |  | mm
22 | CTCEL/RIL-V31/089/21-22 | M20 x 90 mm Lg, ASTM A193 Gr. B8 DE Stud, Heat No.: 06383 | number | 32 | 32 | 32 |  | cm
23 | CTCEL/RIL-V31/089/21-22 | M16 x 65 mm Lg, ASTM A193 Gr. B8 DE Stud, Heat No.: 06383 | number | 100 | 100 | 100 |  | in
24 | CTCEL/RIL-V31/089/21-22 | M16 x 70 mm Lg, ASTM A193 Gr. B8 DE Stud, Heat No.: 06383 | number | 32 | 32 | 32 |  | foot
25 | CTCEL/RIL-V31/089/21-22 | M12 x 50 mm Lg, ASTM A193 Gr. B8 DE Stud, Heat No.: 06383 | number | 32 | 32 | 32 |  | mile
26 | CTCEL/RIL-V31/089/21-22 | M16 x 50 mm Lg, ASTM A193 Gr. B8 DE Stud, Heat No.: 06383 | number | 30 | 30 | 30 |  | yard
27 | CTCEL/RIL-V31/089/21-22 | M16 x 142 mm Lg, ASTM A193 Gr. B8 Full Thread Hex Bolt, Heat No.: 06383 | number | 12 | 12 | 12 |  | liter
28 | CTCEL/RIL-V31/089/21-22 | M16 x 70 mm Lg, ASTM A193 Gr. B8 Full Thread Hex Bolt, Heat No.: 06383 | number | 22 | 22 | 22 |  | kl
29 | CTCEL/RIL-V31/089/21-22 | M16 x 60 mm Lg, ASTM A193 Gr. B8 Full Thread Hex Bolt, Heat No.: 06383 | number | 10 | 10 | 10 |  | cl
30 | CTCEL/RIL-V31/089/21-22 | M12 x 40 mm Lg, ASTM A193 Gr. B8 Full Thread Hex Bolt, Heat No.: 06383 | number | 12 | 12 | 12 |  | ml
31 | CTCEL/RIL-V31/089/21-22 | M10 x 35 mm Lg, ASTM A193 Gr. B8 Full Thread Hex Bolt, Heat No.: 06383 | number | 12 | 12 | 12 |  | g
32 | CTCEL/RIL-V31/089/21-22 | M16 x 85 mm Lg, ASTM A193 Gr. B8 Full Thread Hex Bolt, Heat No.: 06383 | number | 14 | 14 | 14 |  | lb
33 | CTCEL/RIL-V31/089/21-22 | M12 x 60 mm Lg, ASTM A193 Gr. B8 Full Thread Hex Bolt, Heat No.: 06383 | number | 6 | 6 | 6 |  | oz
34 | CTCEL/RIL-V31/089/21-22 | M20 x 35 mm Lg, ASTM A193 Gr. B8 Allen Bolt, Heat No.: 06383 | number | 30 | 30 | 30 |  | Sq. mm
35 | CTCEL/RIL-V31/089/21-22 | M16 x 65 mm Lg, ASTM A193 Gr. B8 Allen Bolt, Heat No.: 06383 | number | 6 | 6 | 6 |  | Sq. cm
36 | CTCEL/RIL-V31/089/21-22 | M8 x 15 mm Lg, ASTM A193 Gr. B8 Allen Bolt, Heat No.: 06383 | number | 30 | 30 | 30 |  | Sq. meter
37 | CTCEL/RIL-V31/089/21-22 | M6 x 10 mm Lg, ASTM A193 Gr. B8 Allen Bolt, Heat No.: 06383 | number | 50 | 50 | 50 |  | Sq. in
38 | CTCEL/RIL-V31/089/21-22 | M20 Hex Nuts, ASTM A194 Gr. 8, Heat No.: RSL-C149 | number | 90 | 90 | 90 |  | Sq. foot
39 | CTCEL/RIL-V31/089/21-22 | M16 Hex Nuts, ASTM A194 Gr. 8, Heat No.: RSL-C149 | number | 60 | 60 | 60
40 | CTCEL/RIL-V31/089/21-22 | M12 Hex Nuts, ASTM A194 Gr. 8, Heat No.: RSL-C149 | number | 20 | 20 | 20
41 | CTCEL/RIL-V31/089/21-22 | M10 Hex Nuts, ASTM A194 Gr. 8, Heat No.: RSL-C149 | number | 20 | 20 | 20
42 | CTCEL/RIL-V31/089/21-22 | M8 Hex Nuts, ASTM A194 Gr. 8, Heat No.: RSL-C149 | number | 20 | 20 | 20
43 | CTCEL/RIL-V31/089/21-22 | M20 Washers 3 mm Thick, SS304, Heat No.: RSL-C149 | number | 100 | 100 | 100
44 | CTCEL/RIL-V31/089/21-22 | M16 Washers 3 mm Thick, SS304, Heat No.: RSL-C149 | number | 60 | 60 | 60
45 | CTCEL/RIL-V31/089/21-22 | M12 Washers 3 mm Thick, SS304, Heat No.: RSL-C149 | number | 30 | 30 | 30
46 | CTCEL/RIL-V31/089/21-22 | M10 Washers 3 mm Thick, SS304, Heat No.: RSL-C149 | number | 30 | 30 | 30
47 | CTCEL/RIL-V31/089/21-22 | M8 Washers 3 mm Thick, SS304, Heat No.: RSL-C149 | number | 20 | 20 | 20
48 | CTCEL/RIL-V31/089/21-22 | M20 x 95 mm Lg, ASTM A193 Gr. B7 / ASTM A194 Gr. 2H / MS + PTFE Coated Full Thread Hex Bolts + 1 Nut + 2 Washers, Heat No.: 4022115 | number | 12 | 12 | 12
49 | CTCEL/RIL-V31/089/21-22 | M33 x 120 mm Lg, ASTM A193 Gr. B7 / ASTM A194 Gr. 2H / MS + PTFE Coated Full Thread Hex Bolts + 1 Nut + 2 Washers, Heat No.: E590 | number | 4 | 4 | 4
50 | CTCEL/RIL-V31/089/21-22 | M16 x 85 mm Lg, ASTM A193 Gr. B7 / ASTM A194 Gr. 2H / MS + PTFE Coated Full Thread Hex Bolts + 1 Nut + 2 Washers, Heat No.: 3016998 | number | 4 | 4 | 4
51 | CTCEL/RIL-V31/089/21-22 | M10 x 40 mm Lg, ASTM A193 Gr. B7 / ASTM A194 Gr. 2H / MS + PTFE Coated Full Thread Hex Bolts + 1 Nut + 2 Washers, Heat No.: 4020652 | number | 20 | 20 | 20
52 | CTCEL/RIL-V31/089/21-22 | M20 Hex Nuts, ASTM A194 Gr. 2H, Heat No.: G | number | 40 | 40 | 40
53 | CTCEL/RIL-V31/089/21-22 | M30 Hex Nuts, ASTM A194 Gr. 2H, Heat No.: G | number | 30 | 30 | 30
54 | CTCEL/RIL-V31/089/21-22 | M24 Hex Nuts, ASTM A194 Gr. 2H, Heat No.: G | number | 45 | 45 | 45
55 | CTCEL/RIL-V31/089/21-22 | M16 Hex Nuts, ASTM A194 Gr. 2H, Heat No.: G | number | 25 | 25 | 25
56 | CTCEL/RIL-V31/089/21-22 | M12 Hex Nuts, ASTM A194 Gr. 2H, Heat No.: G | number | 20 | 20 | 20
57 | CTCEL/RIL-V31/089/21-22 | M20 Plain Washer, IS2062 Gr. E250 A (MS), Heat No.: 1500454 | number | 80 | 80 | 80
58 | CTCEL/RIL-V31/089/21-22 | M30 Plain Washer, IS2062 Gr. E250 A (MS), Heat No.: 1500454 | number | 50 | 50 | 50
59 | CTCEL/RIL-V31/089/21-22 | M24 Plain Washer, IS2062 Gr. E250 A (MS), Heat No.: 1500454 | number | 40 | 40 | 40
60 | CTCEL/RIL-V31/089/21-22 | M16 Plain Washer, IS2062 Gr. E250 A (MS), Heat No.: 1500454 | number | 50 | 50 | 50
61 | CTCEL/RIL-V31/089/21-22 | M12 Plain Washer, IS2062 Gr. E250 A (MS), Heat No.: 1500454 | number | 50 | 50 | 50
62 | CTCEL/RIL-V31/089/21-22 | M20 x 85 mm Lg DE Stud, ASTM A193 Gr. B7, Heat No.: 4022115 | number | 200 | 200 | 200
63 | CTCEL/RIL-V31/089/21-22 | M20 x 80 mm Lg DE Stud, ASTM A193 Gr. B7, Heat No.: 4022115 | number | 200 | 200 | 200
64 | CTCEL/RIL-V31/089/21-22 | M20 x 90 mm Lg DE Stud, ASTM A193 Gr. B7, Heat No.: 4022115 | number | 100 | 100 | 100
65 | CTCEL/RIL-V31/089/21-22 | M16 x 65 mm Lg DE Stud, ASTM A193 Gr. B7, Heat No.: 3016998 | number | 100 | 100 | 100
66 | CTCEL/RIL-V31/089/21-22 | M12 x 50 mm Lg DE Stud, ASTM A193 Gr. B7, Heat No.: 4020652 | number | 100 | 100 | 100
67 | CTCEL/RIL-V31/089/21-22 | M16 x 70 mm Lg DE Stud, ASTM A193 Gr. B7, Heat No.: 3016998 | number | 100 | 100 | 100
68 | CTCEL/RIL-V31/089/21-22 | M20 x 70 mm Lg DE Stud, ASTM A193 Gr. B7, Heat No.: 4022115 | number | 20 | 20 | 20

## Reference Documents
Sr. No. | Document Name | Client Document Number | Vendor Document Number | Approval Status
1 | PR/MR/ARM | Not Applicable | Not Applicable | Not Applicable
2 | QAP/ITP/QCP | B26007-MT-BA0013-D1BYV-MCC011-MEC-P-00-A-YV701-A05-0027-01 Approved in Code 1 Dt.: 23.12.2021 | ------------------- | Approved in Code 1
3 | Drawing(s) | Not Applicable | Not Applicable | Not Applicable
4 | Procedure(s) | Not Applicable | Not Applicable | Not Applicable
5 | Datasheet(s) | Not Applicable | Not Applicable | Not Applicable
6 | Others (Specify) | Standards: IS 2062, ASTM A193 & ASTM A194 | ------------- | Standards

## Stages Witnessed
Stages Witnessed
NIL

## Document reviewed
Document reviewed
Reviewed Raw material test certificates of above mentioned Fasteners for Chemical and Mechanical Properties - Found meeting the Material Specification requirements. (ITP S.No.: 1)
Reviewed Product analysis reports / Lab test reports on the Raw Materials - Found acceptable (ITP S.No.: 2)
Reviewed Heat treatment charts (Hardening & Tempering) - Found in order. (ITP S.No.: 4)
Reviewed Mechanical test reports (Hardness & Tensile for Studs) - Found acceptable as per Material Specification. (ITP S.No.: 6.1)
Reviewed Mechanical test reports (Hardness & Proof Load for Nuts) - Found acceptable as per Material Specification. (ITP S.No.: 6.1)
Reviewed PMI reports and Found in order. (ITP S.No.: 7.2)
Reviewed IGC test reports for the SS304 Fasteners - Found acceptable. (ITP S.No.: 6.2)
Reviewed Manufacturer's material test certificates for above mentioned Fasteners and Found in order. (ITP S.No.: 8)

## Details of measuring instrument
Sr. No. | Detail of Equipment(s) / Instrument(s) | Range | ID | Validity till Date | Calibration Certificate Number | NABL / OTHER CERT. BODIES / NABL Traceability (type Yes wherever applicable) | NON-NABL (type Yes wherever applicable)
Yes
No

## Areas of concerns
Areas Of Concern
NIL

## Pending Activities
Pending Activities from this visit
NIL

## Conclusion
Note: Data filled in this sheet will not upload in TIIMES
Non Conformities raised / Discrepancies observed during Inspection (If Any, Mention TUV India NCR Number ):
None
Identification of Inspected Item(s):
Conclusion (Acceptable / Not Acceptable / Acceptance subject to):
IRN can be issued for PO Item numbers:
Expenses:
Remarks: