## Notes
Notes:
Data filled in General and conclusion Sections will not upload in TIIMES. Please use these sections to keep data ready for copy paste.
Data in Item Description columns of Accepted Quantity and cumulative Accepted quantity must be verified thoroughly before uploading in TIIMES.
Pending activity, Areas of concern & Details of measuring instruments sheets are applicable for IVR.
Select options from drop down list for unit of measurement (Item Description) & certifying body of measuring instruments (Details of measuring instruments).
Do not modify this format.
To start next row in cell itself use below shortcut: press 'alt + Enter' keys together. Alt + Enter

## General
Note: - Data filled in this sheet will not upload in TIIMES
Title | Details
Control Number
SAP number
Notification Number
Project Name & Location
Client Name
End User Name
DEC / PMC / EPC Name
DEC / PMC / EPC Number
Vendor Name
PO Number (Client PO on Vendor)
Sub Vendor
PO Number (Vendor PO on Sub Vendor)
Inspection Location
Inspection Date(s)

## Item Description
Po Item No. | Item Code | Item Description | Unit | Po Quantity | Offered Quantity | Accepted Quantity (Please verify thouroghly before using this Column for IRN) | Cumulative Accepted Quanitity (for IRN Only)
1 | MSEAWAVIF0 | MORRIS CHAIN HOIST PULLEY BLOCK, CAPACITY OF HOIST - 0.1 T, LIFT 6.3 Mfr's Sr. no. : MH 118211 TO MH 118219 Witnessed Sr. no. : MH 118215 | number | 8 | 8 |  |  | number
2 | OSAAWAWIF0 | MORRIS CHAIN HOIST PULLEY BLOCK & GEARED TRAVELLING TROLLEY, CAPACITY OF HOIST - 0.5-T, LIFT 5.3 Mfr's Sr. no. : MH 118220 for CPB TY 38690 for Trolley. | number | 1 | 1 |  |  | meter
3 | OSDAVAVHF0 | MORRIS CHAIN HOIST PULLEY BLOCK & GEARED TRAVELLING TROLLEY, CAPACITY OF HOIST 2 -T, LIFT 8.5 Mfr's Sr. no. : MH 217259 for CPB TW 46852 for Trolley. | number | 1 | 1 |  |  | km
meter (number)
km (number)
each
Piece
Test sample
AU - All Unit
lot
Set
Running Meter
kg
metric ton (tonne)
ton
cubic millimetre
cubic centimeter
cubic meter
cubic inch
cubic foot
mm
cm
in
foot
mile
yard
liter
kl
cl
ml
g
lb
oz
Sq. mm
Sq. cm
Sq. meter
Sq. in
Sq. foot

## Reference Documents
Sr. No. | Document Name | Client Document Number | Vendor Document Number | Approval Status
1 | PR/MR/ARM | --- | --- | ---
2 | QAP/ITP/QCP | G225IEXM44-SRP-Q-PLN-0002 REV. A3 | CPB-NXM0435 REV. 02 | Approved by Vedanta in code -1
3 | Drawing(s) | G225IEM44-SRP-M-DWG-0004 REV. A2 | M7244-01-40 REV. 01 - GA for 0.1 T CPB, M7244-02-40 REV. 01 - GA for 0.5 T CPB, M7244-03-40 REV. 01 - GA for 2.0 T CPB. | Approved by Vedanta in code -1
4 | Procedure(s) | --- | --- | ---
5 | Datasheet(s) | --- | --- | ---
6 | Others (Specify) | --- | --- | ---

## Stages Witnessed
Stages Witnessed
QAP Sr. no. 2 a - Witnessed for free movement of components for 10% randomly selected CPB from the offered qty. - Found Satisfactory. - Dimension measurement carried out for 10% randomly selected CPB from the offered qty. and as per drawing - Found Acceptable.
QAP Sr. no. 2 b - Witnessed for SWL testing & overload testing (1.5 times SWL) for 10% randomly selected CPB of PO line items 1, 2 & 3 - Found Satisfactory.

## Document reviewed
Document reviewed
QAP Sr. No.: 1 a - Reviewed MTC for hook - Found in order.
QAP Sr. No.: 1 b - Reviewed Test Certificates of load chain - Found in order.
QAP Sr. No.: 1 c - Reviewed Test Certificates of load chain wheels - Found in order.
QAP Sr. No.: 1 e - Reviewed Lab. Test reports of Gears & Pinions - Found in order.
QAP Sr. No.: 1 g - Reviewed Test Certificates of geared and ungeared runner, hand chain wheel - Found in order.
QAP Sr. No.: 2 c - Reviewed Type test report of Proof load testing of trolley - Found in order.
Reviewed calibration certificates of measuring instruments - Found in order.

## Details of measuring instrument
Sr. No. | Detail of Equipment(s) / Instrument(s) | Range | ID | Validity till Date | Calibration Certificate Number | NABL / OTHER CERT. BODIES / NABL Traceability (type Yes wherever applicable) | NON-NABL (type Yes wherever applicable)
1 | measuring tape | 0-50 MTR. | MT-01 | 19.05.2022 | NCQC-M/200521/07 DT : 20.05.2021 | Yes |  | Yes
2 | measuring tape | 0-5 MTR. | MT-02 | 19.05.2022 | NCQC-M/200521/08 DT : 20.05.2021 | Yes |  | No
3 | Vernier Caliper | 0 - 300mm | VC-02 | 17.06.2022 | NCQC-M/180621/03 DT : 18.06.2021 | Yes
4 | Spring Balance | 0 - 100 kg. | SB-01 | 19.05.2022 | NCQC-M/200521/09 DT : 20.05.2021 | Yes

## Areas of concerns
Areas Of Concern

## Pending Activities
Pending Activities from this visit

## Conclusion
Note: Data filled in this sheet will not upload in TIIMES
Non Conformities raised / Discrepancies observed during Inspection (If Any, Mention TUV India NCR Number ):
Identification of Inspected Item(s):
Conclusion (Acceptable / Not Acceptable / Acceptance subject to):
IRN can be issued for PO Item numbers:
Expenses:
Remarks: