## Notes
Notes:
Data filled in General and conclusion Sections will not upload in TIIMES. Please use these sections to keep data ready for copy paste.
Data in Item Description columns of Accepted Quantity and cumulative Accepted quantity must be verified thoroughly before uploading in TIIMES.
Pending activity, Areas of concern & Details of measuring instruments sheets are applicable for IVR.
Select options from drop down list for unit of measurement (Item Description) & certifying body of measuring instruments (Details of measuring instruments).
Do not modify this format.
To start next row in cell itself use below shortcut: press 'alt + Enter' keys together. Alt + Enter

## General
Note: - Data filled in this sheet will not upload in TIIMES
Title | Details
Control Number
SAP number
Notification Number
Project Name & Location
Client Name
End User Name
DEC / PMC / EPC Name
DEC / PMC / EPC Number
Vendor Name
PO Number (Client PO on Vendor)
Sub Vendor
PO Number (Vendor PO on Sub Vendor)
Inspection Location
Inspection Date(s)

## Item Description
Po Item No. | Item Code | Item Description | Unit | Po Quantity | Offered Quantity | Accepted Quantity (Please verify thouroghly before using this Column for IRN) | Cumulative Accepted Quanitity (for IRN Only)
1 | 1.1001e+21 | DISCHARGE CHUTE PP+FRP 2775mm Long X 500mm Wide X 2200mm HT | number | 2 | 1 | 1 | 1 | number
meter
km
meter (number)
km (number)
each
Piece
Test sample
AU - All Unit
lot
Set
Running Meter
kg
metric ton (tonne)
ton
cubic millimetre
cubic centimeter
cubic meter
cubic inch
cubic foot
mm
cm
in
foot
mile
yard
liter
kl
cl
ml
g
lb
oz
Sq. mm
Sq. cm
Sq. meter
Sq. in
Sq. foot

## Reference Documents
Sr. No. | Document Name | Client Document Number | Vendor Document Number | Approval Status
1 | PR/MR/ARM
2 | QAP/ITP/QCP | NA | GA/QAP/087/21-22 Rev.1 Date. 01-04-2022 | By Client
3 | Drawing(s) | NA | 1) GA/087/21-22 Rev.2 Sheet 1, 2 & 3 of 3 | By Client
4 | Procedure(s)
5 | Datasheet(s)
6 | Others (Specify)

## Stages Witnessed
Stages Witnessed
Visual Inspection carried out at accessible area - No Injurious surface defects were observed.
Dimensional Inspection carried out - Found to meet drawing requirement.
Acetone test at random location - No tackiness were observed.
Spark test witnessed @ 20 KV - No saprk were observed.
Barcol Hardness checked :- Found above 30 Barcol.

## Document reviewed
Document reviewed
Raw material test certificates for Resin, Fibre glass reviewed for its contents only, as declared by manufacturer and endorsed by M/s GAA - Found to meet the requirements.
Manufacturers internal inspection reports mat lay up procedure checking - Found to meet the QAP requirements.
Peel Bond strength & Glass content test report review.

## Details of measuring instrument
Sr. No. | Detail of Equipment(s) / Instrument(s) | Range | ID | Validity till Date | Calibration Certificate Number | NABL / OTHER CERT. BODIES / NABL Traceability (type Yes wherever applicable) | NON-NABL (type Yes wherever applicable)
1 | VERNIER CALIPER | 0-200 MM | HA-703221 | 2022-08-04 | 20210805-10191-24 Date. 05-08-2021 | Yes |  | Yes
2 | Measuring Tape | 0-5 Mtr | - | 2022-08-04 | 20210805-10191-23 Date. 05-08-2021 | Yes |  | No
3 | Spark tester | 0-40 KV | ST-40 | 2022-07-22 | 20210723-10191-20 Date. 23-07-2021 | No

## Areas of concerns
Areas Of Concern
Visual Inspection carried out at accessible area - Crack, Dust, Un-finished surface, Pin holes, Un finished holes, resin drop and Un-finished flanges face were observed.
Peel Bond strength, Bond strength,Barcol hardness & Glass content required value not mention in Drawing and QAP.
Bond strength and & Glass content test reports not offer of review.
Refar Below Point for Part No :-A of Unit - 1. 1) Liftling Lug distance observed 340 MM from Flange :- Client to confirm. 2) Angle distance required 510-550-630-510 but observed LHS side 470-625-560-550 and RHS Side :- 510-560-625-510 :- Client to confirm. 3) Lifting Lug to Lifting Lug distance required 1120 mm but observed 1175 :- Client to confirm.
Refar Below Point for Part No :-B of Unit - 1. 1) Lifting Lug to Lifting Lug distance required 1122 mm but observed 1112 :- Client to confirm. 2) Liftling Lug distance required 500 mm observed 510 MM from bottom Flange :- Client to confirm.
Refar Below Point for Part No :-B Botton side & C top side of Unit - 1. 1) Hole Distance from flange face required 63 mm but observed 30 mm both side :- Client to confirm. 2) First and Last Hole Pitch required 200 mm but observed 240 mm both side :- Client to confirm. 3) Hole Distance from flange face required 115 mm but observed 110 mm both side :- Client to confirm. 4) First and Last Hole Pitch required 210 mm but observed 190 mm both side :- Client to confirm. 5) Drill hole foul with boalting area.
DISCHARGE CHUTE offer in assembly condition before dimension Inspection :- Client to note.

## Pending Activities
Pending Activities from this visit
Inspection balance of Unit - 2 of 2 as per ITP.

## Conclusion
Note: Data filled in this sheet will not upload in TIIMES
Non Conformities raised / Discrepancies observed during Inspection (If Any, Mention TUV India NCR Number ):
Identification of Inspected Item(s):
Conclusion (Acceptable / Not Acceptable / Acceptance subject to):
IRN can be issued for PO Item numbers:
Expenses:
Remarks: