## Notes
Notes:
Data filled in General and conclusion Sections will not upload in TIIMES. Please use these sections to keep data ready for copy paste.
Data in Item Description columns of Accepted Quantity and cumulative Accepted quantity must be verified thoroughly before uploading in TIIMES.
Pending activity, Areas of concern & Details of measuring instruments sheets are applicable for IVR.
Select options from drop down list for unit of measurement (Item Description) & certifying body of measuring instruments (Details of measuring instruments).
Do not modify this format.
To start next row in cell itself use below shortcut: press 'alt + Enter' keys together. Alt + Enter

## General
Note: - Data filled in this sheet will not upload in TIIMES
Title | Details
Control Number
SAP number
Notification Number
Project Name & Location
Client Name
End User Name
DEC / PMC / EPC Name
DEC / PMC / EPC Number
Vendor Name
PO Number (Client PO on Vendor)
Sub Vendor
PO Number (Vendor PO on Sub Vendor)
Inspection Location
Inspection Date(s)

## Item Description
Po Item No. | Item Code | Item Description | Unit | Po Quantity | Offered Quantity | Accepted Quantity (Please verify thouroghly before using this Column for IRN) | Cumulative Accepted Quanitity (for IRN Only)
1 | 2420 | CS , SMLS BW, BE, UnEqual Tee , ASME SA234 Gr. WPB , ASME B16.9, Size : 3" NB X 2" NB X Sch STD X Sch 80 | number | 4 | 4 | 4 |  | number
2 | 2420 | CS , SMLS BW, BE, Equal Tee , ASME SA234 Gr. WPB , ASME B16.9, Size : 24" NB x Sch 40 | number | 4 | 4 | 4 |  | meter
3 | 2420 | CS , SMLS BW, BE, Elbow 90 LR , ASME SA234 Gr. WPB , ASME B16.9, Size : 3" NB X Sch STD | number | 4 | 4 | 4 |  | km
4 | 2420 | CS , SMLS BW, BE, Elbow 90 LR , ASME SA234 Gr. WPB , ASME B16.9, Size : 24" NB x Sch 40 | number | 4 | 4 | 4 |  | meter (number)
5 | 2420 | CS , SMLS BW, BE, End Cap , ASME SA234 Gr. WPB , ASME B16.9, Size : 24" NB x Sch 40 | number | 2 | 2 | 2 |  | km (number)
6 | 2420 | CS , SMLS BW, BE, Concentric Reducer , ASME SA234 Gr. WPB , ASME B16.9, Size : 2" NB X 1 1/2" NB X Sch 160 | number | 4 | 4 | 4 |  | each
7 | 2420 | CS , SMLS BW, BE, Concentric Reducer , ASME SA234 Gr. WPB , ASME B16.9, Size : 1" NB X 1/2" NB X Sch 160 | number | 10 | 10 | 10 |  | Piece
8 | 2420 | CS , SMLS BW, BE, Elbow 90 LR , ASME SA234 Gr. WPB , ASME B16.9, Size : 1" NB x Sch XXS | number | 6 | 6 | 6 |  | Test sample
9 | 2420 | CS , SMLS BW, BE, Elbow 90 LR , ASME SA234 Gr. WPB , ASME B16.9,Size : 2" NB x Sch 160 | number | 6 | 6 | 6 |  | AU - All Unit
lot
Set
Running Meter
kg
metric ton (tonne)
ton
cubic millimetre
cubic centimeter
cubic meter
cubic inch
cubic foot
mm
cm
in
foot
mile
yard
liter
kl
cl
ml
g
lb
oz
Sq. mm
Sq. cm
Sq. meter
Sq. in
Sq. foot

## Reference Documents
Sr. No. | Document Name | Client Document Number | Vendor Document Number | Approval Status
1 | PR/MR/ARM | NA | NA | NA
2 | QAP/ITP/QCP | DIPL/QAP/22‐23/44 R‐01 Date: 15.07.2022 | NA | NA
3 | Drawing(s) | NA | NA | NA
4 | Procedure(s) | NA | NA | NA
5 | Datasheet(s) | NA | NA | NA
6 | Others (Specify) | NA | NA | NA

## Stages Witnessed
Stages Witnessed
QAP Stage No: 6 : Product Sampling on Test Piece Stamping Per Heat Witnessed - Found As Per Specification Requirement.
QAP Stage No 7 : Chemical Lab Test reports witnessed - Found As Per Code / Specificatin Requirement
QAP Stage No 8 : Tensile Test ( Tensile Specimen taken after last heat treatment ) Witnessed - Found As Per Specification / TDC Requirement
QAP Stage No 9 : Impact Test ( Testing‐ per heat Transverse specimen) Witnessed -Found As per Specification/ TDC Requirement.
QAP Stage No 10: 100% DPT Witnessed From outer Surface Area of Fittings or total Offer qty : -No Surafe Defect Observed at the time of Inspection.
QAP Stage No 12: 100 % Overall Dimension of Fiitings Witnessed for total qty - Found Within Limit As Per Code Specification
QAP Stage No 13: 100 % Visual inspection carried out for total Offer qty - No Surafe Defect Observed at the time of Inspection.
QAP Stage No 14: 100 % Marking ( Logo, Size, Sch/ Thickness, Type, Moc,Dim Std, Lot No ) witnessed for total qty.- Found as per the specification requirement

## Document reviewed
Document reviewed
QAP Stage No1 : Raw material identification reports & Correlation with MTC / Lab Test Report Reviewed - Found In Order
QAP Stage No: 4 :Heat treatment chart Reviewed - Found In Order
QAP Stage 11: UT For Lamination Check Report Report Reviewed- Found In Order
Vendor's Internal Master List & Calibration Record of Used Measuring & Monitoring Instruments Reviewed- Found In order

## Details of measuring instrument
Sr. No. | Detail of Equipment(s) / Instrument(s) | Range | ID | Validity till Date | Calibration Certificate Number | NABL / OTHER CERT. BODIES / NABL Traceability (type Yes wherever applicable) | NON-NABL (type Yes wherever applicable)
1 | Vernier Caliper | 0- 300mm | 19072860 | 03.01.2023 | SCL/240/M/22/073 | Yes |  | Yes
2 | Measuring Tape | 0- 5 mter | DF/MT/06 | 03.01.2023 | SCL/240/M/22/086 | Yes |  | No
3 | Pistol Caliper | 0-50MM | DF/PC/02 | 03.01.2023 | SCL/240/M/22/075 | Yes

## Areas of concerns
Areas Of Concern

## Pending Activities
Pending Activities from this visit

## Conclusion
Note: Data filled in this sheet will not upload in TIIMES
Non Conformities raised / Discrepancies observed during Inspection (If Any, Mention TUV India NCR Number ):
Identification of Inspected Item(s):
Conclusion (Acceptable / Not Acceptable / Acceptance subject to):
IRN can be issued for PO Item numbers:
Expenses:
Remarks: