## Notes
Notes:
Data filled in General and conclusion Sections will not upload in TIIMES. Please use these sections to keep data ready for copy paste.
Data in Item Description columns of Accepted Quantity and cumulative Accepted quantity must be verified thoroughly before uploading in TIIMES.
Pending activity, Areas of concern & Details of measuring instruments sheets are applicable for IVR.
Select options from drop down list for unit of measurement (Item Description) & certifying body of measuring instruments (Details of measuring instruments).
Do not modify this format.
To start next row in cell itself use below shortcut: press 'alt + Enter' keys together. Alt + Enter

## General
Note: - Data filled in this sheet will not upload in TIIMES
Title | Details
Control Number
SAP number
Notification Number
Project Name & Location
Client Name
End User Name
DEC / PMC / EPC Name
DEC / PMC / EPC Number
Vendor Name
PO Number (Client PO on Vendor)
Sub Vendor
PO Number (Vendor PO on Sub Vendor)
Inspection Location
Inspection Date(s)

## Item Description
Po Item No. | Item Code | Item Description | Unit | Po Quantity | Offered Quantity | Accepted Quantity (Please verify thouroghly before using this Column for IRN) | Cumulative Accepted Quanitity (for IRN Only)
00010 | 223485 SACT | VESSEL STEEL CL2_CHLORINE BUFFER TANK Tag No. - 4D-530 Vendor Job No. J-2335 | number | 1 | 1 | 1 | 1 | number
meter
km
meter (number)
km (number)
each
Piece
Test sample
AU - All Unit
lot
Set
Running Meter
kg
metric ton (tonne)
ton
cubic millimetre
cubic centimeter
cubic meter
cubic inch
cubic foot
mm
cm
in
foot
mile
yard
liter
kl
cl
ml
g
lb
oz
Sq. mm
Sq. cm
Sq. meter
Sq. in
Sq. foot

## Reference Documents
Sr. No. | Document Name | Client Document Number | Vendor Document Number | Approval Status
1 | PR/MR/ARM | Not Applicable | Not Applicable | Not Applicable
2 | QAP/ITP/QCP | Not Applicable | 2335-QCP-01, Rev.0 | Approved by Client
3 | Drawing(s) | Not Applicable | 1. 2335-MECh-21-01, Rev. 04, 2. 2335-MECh-21-02, Rev. 03, 3. 2335-MECh-21-03, Rev. 00 | Approved by TCE
4 | Procedure(s) | Not Applicable | PWHT Procedure No. MECh/HT/2335, Rev. R2, Dated.21.01.2023 Hydro Test Procedure No. | Approved by client and reviewed by TUV
5 | Datasheet(s) | Not Applicable | Not Applicable | Not Applicable
6 | Others (Specify) | Not Applicable | Not Applicable | Not Applicable

## Stages Witnessed
Stages Witnessed
QCP Cl. No: B.1 Material Identification of plate & transfer of stamp on pressure parts like dished ends, shell, fabricated nozzles/manhole, R.F. Pads and other fabricated pressure parts etc. - Visual inspection carried out – No injurious surface imperfections were observed. - Dimensions checked - Found to meet standard & drawing requirements. - Thickness witnessed at random for plate through ultrasonic thickness gauge – Found as per drawing / MTC requirements. - Co-relation of marking with mill test certificate of plates – Found in order. - Transfer of marking with original marking with part wise identification - Found in order. - Material identified with TUV hard stamped near transfer of marking.
QCP Cl. No: B.2 Material Identification of flanges, pipes & transfer of stamp pressure parts like nozzle flange, nozzle neck, dip pipe etc. randomly witnessed. - Visual inspection carried out – No injurious surface imperfections were observed. - Dimensions checked - Found to meet standard & drawing requirements. - Thickness witnessed at random for pipe, fitting through ultrasonic thickness gauge randomly witnessed – Found as per drawing / MTC requirements. - Co-relation of marking with mill test certificate – Found in order. - Material identified with TUV hard stamped near marking.
QAP Cl. No. C.3 Formed Dished ends Part No. 102 - LHS/RHS - 2 nos. - Dimension checked (Ovality, Circumference, height, etc...) – Found to meet the drawing requirements. - Thickness checked– found within drawing specified Limits. - Dished ends template (profile, crown radius, knuckle radius, etc.) inspection carried out after template verified on layout - found within applicable code and drawing tolerances. - Inside and outside visual checked – no surface imperfection observed. - DP test witnessed on Crown, knuckle & SF (inside & outside) portion, weld edge etc. - no relevant indication observed.
QCP Cl. No. D-3, E-3, E-8 Before PWHT RT film reviewed for long seam, circ. Seam, nozzle long seam, nozzle neck to neck, neck to flange etc. (As applicable) - No relevant indication observed.
QCP Cl. No. F-1 Before PWHT Final dimension witnessed for vessel (Overall C.F, nozzle orientation, nozzle elevation, nozzle projection, nozzle tilting, bolt hole straddling, nozzle PCR etc.) - Found to meet applicable drawig as well as code tolerances. Final dimension for internal and external attachment i.e insulation cleat, lifting lug, earthing cleat, name plate bracket, saddle, internal cleat for davit pipe etc.randomly witnessed - Found to meet applicable drawig as well as code tolerances. DP test of RHS Dish end' spin hole welding, external non pressure part to pressure parts weld, manhole to nozzle neck joint, neck to flange joint (Pressure retailing parts) etc. randomly witnessed - No relevant indication observed at the time of inspection. Visual check from inside and outside - Found free from injurious surface defect observed at the time of inspection.
QCP Cl. No. F-3 Air leak test of R.F Pads for various manhole witnessed at pressure of 1.5 kg/cm2 with soap solution - Found no leakage observed at any location, Hence Accepted.
QCP Cl. No.F-4 - During PWHT of equipment with welded saddle, thermocouple verfiy, job is found free from dust, oil anf other foreign particle, loading of the same witnessed and holding period randomly witnessed and unloading reviewed - Found as per applicable code and procedure requirements. - Nozzle with manhole cover heat treated with electical resistance coil - Found as per applicable code and procedure requirements.
QCP Cl. No. F-5 - Visual check from inside and outside after PWHT - Found free from injurious surface defect at the time of inspection.
QCP Sr. No. G-1, Hydrostatic test of chlorine buffer tank after PWHT in horizontal position at 28 Kg/Cm2 (G) for holding period of 60 minutes minimum witnessed at shop floor - Neither leakage nor pressure drop observed at the time of inspection, Hence hydrostatic test accepted & Found as per approved drawing & procedure.
QCP Cl. No. G-2 Verification of name plate carrie out - Found as per applicable drawing requirements.
QCP Cl. No. G-2 Verification of name plate carrie out - Found as per applicable drawing requirements.
QCP Cl. No. G-5 Verification of all stages of inspection completed - Found as per QCP requirements.
All measuring instruments / equipment were verified for continued suitability for intended use, proper identification, calibration status, traceability to national standards & found acceptable.

## Document reviewed
Document reviewed
QCP Cl. No. A-3, WPS/PQR/WPQ reviewed with weld map - Found to meet applicable code/drawing requirements.
QCP Cl. No. A-4- Post Weld Heat treatment procedure reviewed - Found as per applicable code and drawing requirements. Hydro test procedure reviewed - Found as per applicable code and drawing requirements.
QCP Cl. No. B-1, Raw material test certificates/lab test report reviewed for its technical content only as declared by manufacturer and endorsed by MEL for plates used for dish end, main shell, fabriction nozzle' shell, RF pad and other fabricated pressure parts etc. – Found to meet the applicable code and project specification requirements.
QCP Cl. No. B-2, B-3, B-4 - Raw material test certificates/lab test report reviewed for its technical content only as declared by manufacturer and endorsed by MEL for flanges, pipes for nozzle, dip pipe, fasteners, gasket, other pressure retailing parts, weld consumable etc. – Found to meet the applicable code and project specification requirements.
QCP CL. No. C--2 - NDT technician certificate reviewed - Found as per applicable code requirements.
QCP Cl. No. D-1 - Long seam set-up for shell, nozzle neck etc. report reviewed - Found as per applicable drawing/code tolerances.
QCP Cl. No. D-2 - Back chip DP test of long seam for shell, nozzle neck etc. report reviewed - Found as per applicable drawing/code requirements.
QCP Cl. No. E-1 - Circ. seam set-up for shell to shell, shell to dish end etc. report reviewed - Found as per applicable drawing/code tolerances.
QCP Cl. No. E-2 - Back chip DP test of Circ. seam for shell etc. report reviewed - Found as per applicable drawing/code requirements.
QCP Cl. No. E-4 - Pipe to flange set-up report reviewed - Found as per applicable drawing/code tolerances.
QCP Cl. No. E-6 - Nozzle flange to shell / dish end / man hole set-up report reviewed - Found as per applicable drawing/code tolerances.
QCP Cl. No. E-7 - Back chip DP test of Nozzle flange to shell / dish end report reviewed - Found as per applicable drawing/code requirements.
QCP Cl. No. E-9, Final dimension report for internal and external attachment i.e name plate, insulation cleat, lifting lug, earthing lug, name plate bracket, saddle, internal cleat etc. - Found as per drawing specified limit.
QCP Cl. No. F-2- Material heat chart reveiwed - Found as per applicable drawing requirements Material test certiifcate/lab test report for non pressure parts as well as balance part reviewed - Found as per applicable code and specification requirements.
QCP Cl. No. F-2- Completeness of NDE summary (RT / DPT report) reviewed with back up report - Found as per applicable QCP requirements.
QCP Cl. No. F-4- Heat treatment chart (PWHT) reviewed - Found as per applicable QCP/Procedure and drawing requirements.
QCP Sr. No. F-5 Dimension report reviewed after PWHT - Found as per applicable drawing requirements.
QCP Sr. No. G-1- - Test report for water test (Chloride content) reviewed - Found as per applicable QCP requirements.
QCP Cl. No. G-4 Painting certiifcate reviewed - Found as per applicable drawing/QCP and data sheet of paint requirements.

## Details of measuring instrument
Sr. No. | Detail of Equipment(s) / Instrument(s) | Range | ID | Validity till Date | Calibration Certificate Number | NABL / OTHER CERT. BODIES / NABL Traceability (type Yes wherever applicable) | NON-NABL (type Yes wherever applicable)
1 | Measuring Tape | 0-3000 mm | ME/MT-16 | 28/04/2023 | HTC/2022/04/8628, Dt. 02/05/2022 | Yes |  | Yes
2 | Vernier Caliper | 0-200 mm | VC-310150543 | 14/10/2023 | HTC/2022/10/24430, Dt. 21/10/2022 | Yes |  | No

## Areas of concerns
Areas Of Concern

## Pending Activities
Pending Activities from this visit
As per QAP

## Conclusion
Note: Data filled in this sheet will not upload in TIIMES
Non Conformities raised / Discrepancies observed during Inspection (If Any, Mention TUV India NCR Number ):
Identification of Inspected Item(s):
Conclusion (Acceptable / Not Acceptable / Acceptance subject to):
IRN can be issued for PO Item numbers:
Expenses:
Remarks: