## Notes
Notes:
Data filled in General and conclusion Sections will not upload in TIIMES. Please use these sections to keep data ready for copy paste.
Data in Item Description columns of Accepted Quantity and cumulative Accepted quantity must be verified thoroughly before uploading in TIIMES.
Pending activity, Areas of concern & Details of measuring instruments sheets are applicable for IVR.
Select options from drop down list for unit of measurement (Item Description) & certifying body of measuring instruments (Details of measuring instruments).
Do not modify this format.
To start next row in cell itself use below shortcut: press 'alt + Enter' keys together. Alt + Enter

## General
Note: - Data filled in this sheet will not upload in TIIMES
Title | Details
Control Number
SAP number
Notification Number
Project Name & Location
Client Name
End User Name
DEC / PMC / EPC Name
DEC / PMC / EPC Number
Vendor Name
PO Number (Client PO on Vendor)
Sub Vendor
PO Number (Vendor PO on Sub Vendor)
Inspection Location
Inspection Date(s)

## Item Description
Po Item No. | Item Code | Item Description | Unit | Po Quantity | Offered Quantity | Accepted Quantity (Please verify thouroghly before using this Column for IRN) | Cumulative Accepted Quanitity (for IRN Only)
430 | 10031369 | 10.0 in x 600 # x WNFF x ID 245.05mm, B16.5, SA350 LF2 CL1 of ASME Sec. II Part-A (Ed.2019) | number | 1 | 1 | 1 | 1 | number
970 | 10031380 | 2.0 in x 600 # x LWNRF x Wt 16.67 x LG 356mm, B16.5, SA 182 Gr. F11 CL2 of ASME Sec. II Part-A (Ed.2019) + API 934C, 2nd (Ed.2019) | number | 1 | 1 | 1 | 1 | meter
1140 | 10031576 | 10.0 in x 300 # x BLFF x Tf+3.0mm, B16.5, SA 105 of ASME Sec. II Part-A (Ed.2019) | number | 1 | 1 | 1 | 1 | km
1190 | 10032231 | 3.0 in x 600 # x WNRF x SCH XXS, B16.5, SA 182 Gr. F316L of ASME Sec. II Part-A (Ed.2019) | number | 1 | 1 | 1 | 1 | meter (number)
1230 | 10032233 | 2.0 in x 600 # x LWNRF x Wt 16.67 x LG 235MM, B16.5, SA 182 Gr. F316L of ASME Sec. II Part-A (Ed.2019) | number | 1 | 1 | 1 | 1 | km (number)
1240 | 10032233 | 2.0 in x 600 # x LWNRF x Wt 16.67 x LG 235MM, B16.5, SA 182 Gr. F316L of ASME Sec. II Part-A (Ed.2019) | number | 1 | 1 | 1 | 1 | each
1250 | 10032233 | 2.0 in x 600 # x LWNRF x Wt 16.67 x LG 235MM, B16.5, SA 182 Gr. F316L of ASME Sec. II Part-A (Ed.2019) | number | 1 | 1 | 1 | 1 | Piece
1270 | 10032234 | 2.0 in x 300 # x LWNRF x Wt 16.67 x LG 235MM, B16.5, SA 182 Gr. F316L of ASME Sec. II Part-A (Ed.2019) | number | 2 | 2 | 2 | 2 | Test sample
1280 | 10003333 | 2.0 in x 600 # x BLRF, B16.5, SA 182 Gr. F316L of ASME Sec. II Part-A (Ed.2019) | number | 1 | 1 | 1 | 1 | AU - All Unit
1290 | 10031285 | 2.0 in x 1500 # x WNRF x SCH XXS, B16.5, SA350 LF2 CL1 of ASME Sec. II Part-A (Ed.2019) | number | 1 | 1 | 1 | 1 | lot
1300 | 10031285 | 2.0 in x 1500 # x WNRF x SCH XXS, B16.5, SA350 LF2 CL1 of ASME Sec. II Part-A (Ed.2019) | number | 1 | 1 | 1 | 1 | Set
1460 | 10032341 | 8.0 in x 600 # x WNRF x SCH 120, B16.5, SA 182 Gr. F11 CL2 of ASME Sec. II Part-A (Ed.2019) + API 934C, 2nd (Ed.2019) | number | 1 | 1 | 1 | 1 | Running Meter
1470 | 10032524 | 3.0 in x 600 # x LWNRF x Wt 20.57 x LG 300mm, B16.5, SA 182 Gr. F11 CL2 of ASME Sec. II Part-A (Ed.2019) + API 934C, 2nd (Ed.2019) | number | 1 | 1 | 1 | 1 | kg
1480 | 10032525 | OD 84.14 x ID 50.8 x L 125.0mm, SA 182 Gr. F11 CL2 of ASME Sec. II Part-A (Ed.2019) + API 934C, 2nd (Ed.2019) | number | 2 | 2 | 2 | 2 | metric ton (tonne)
1490 | 10032525 | OD 84.14 x ID 50.8 x LG 125.0mm, SA 182 Gr. F11 CL2 of ASME Sec. II Part-A (Ed.2019) + API 934C, 2nd (Ed.2019) | number | 2 | 1 | 1 | 1 | ton
1590 | 10022819 | 2.0 in x 600 # x WNRF x SCH 80S, B16.5, SA 182 Gr. F316L of ASME Sec. II Part-A (Ed.2019) | number | 1 | 1 | 1 | 1 | cubic millimetre
1600 | 10033334 | 2.0 in x 300 # x LWNRF x Wt 16.67 x LG 255MM, B16.5, SA 182 Gr. F316L of ASME Sec. II Part-A (Ed.2019) | number | 1 | 1 | 1 | 1 | cubic centimeter
1610 | 10032233 | 2.0 in x 600 # x LWNRF x Wt 16.67 x LG 235MM, B16.5, SA 182 Gr. F316L of ASME Sec. II Part-A (Ed.2019) | number | 2 | 1 | 1 | 1 | cubic meter
1620 | 10033332 | 2.0 in x 1500 # x LWNRF x Wt 27.1 x LG 230mm, B16.5, SA350 LF2 CL1 of ASME Sec. II Part-A (Ed.2019) | number | 1 | 1 | 1 | 1 | cubic inch
1650 | 10033336 | FORGED PIPE, OD 105 x ID 50.8 x LG 275mm, SA350 LF2 CL1 of ASME Sec. II Part-A (Ed.2019) | number | 1 | 1 | 1 | 1 | cubic foot
1670 | 10033315 | 2.0 in x 1500 # x LWNFF x Wt 27.1 x LG 440mm, B16.5, SA350 LF2 CL1 of ASME Sec. II Part-A (Ed.2019) | number | 1 | 1 | 1 | 1 | mm
1780 | 10033280 | 2.0 in x 1500 # x LWNFF x Wt 27.1 x LG 700mm, B16.5, SA 105 of ASME Sec. II Part-A (Ed.2019) | number | 1 | 1 | 1 | 1 | cm
1800 | 10033282 | 2.0 in x 600 # x LWNFF x Wt 16.67 x LG 300mm, B16.5, SA 105 of ASME Sec. II Part-A (Ed.2019) | number | 5 | 5 | 5 | 5 | in
1810 | 10029026 | 2.0 in x 600 # x LWNFF x Wt 16.67 x LG 250mm, B16.5, SA 105 of ASME Sec. II Part-A (Ed.2019) | number | 3 | 3 | 3 | 3 | foot
1820 | 10033282 | 2.0 in x 600 # x LWNFF x Wt 16.67 x LG 300mm, B16.5, SA 105 of ASME Sec. II Part-A (Ed.2019) | number | 2 | 2 | 2 | 2 | mile
1830 | 10033282 | 2.0 in x 600 # x LWNFF x Wt 16.67 x LG 300mm, B16.5, SA 105 of ASME Sec. II Part-A (Ed.2019) | number | 1 | 1 | 1 | 1 | yard
1840 | 10033328 | 2.0 in x 600 # x LWNFF x Wt 16.67 x LG 310mm, B16.5, SA 105 of ASME Sec. II Part-A (Ed.2019) | number | 1 | 1 | 1 | 1 | liter
1850 | 10033329 | 2.0 in x 600 # x LWNFF x Wt 16.67 x LG 330mm, B16.5, SA 105 of ASME Sec. II Part-A (Ed.2019) | number | 1 | 1 | 1 | 1 | kl
1860 | 10033282 | 2.0 in x 600 # x LWNFF x Wt 16.67 x LG 300mm, B16.5, SA 105 of ASME Sec. II Part-A (Ed.2019) | number | 1 | 1 | 1 | 1 | cl
1870 | 10032157 | FORGED PIPE, OD 84.14 x ID 50.8 x LG 485mm, SA 105 of ASME Sec. II Part-A (Ed.2019) | number | 1 | 1 | 1 | 1 | ml
1880 | 10033317 | 2.0 in x 600 # x LWNFF x Wt 16.67 x LG 305mm, B16.5, SA 105 of ASME Sec. II Part-A (Ed.2019) | number | 2 | 2 | 2 | 2 | g
1890 | 10033330 | 2.0 in x 600 # x LWNFF x Wt 16.67 x LG 340mm, B16.5, SA 105 of ASME Sec. II Part-A (Ed.2019) | number | 1 | 1 | 1 | 1 | lb
1900 | 10033282 | 2.0 in x 600 # x LWNFF x Wt 16.67 x LG 300mm, B16.5, SA 105 of ASME Sec. II Part-A (Ed.2019) | number | 1 | 1 | 1 | 1 | oz
1980 | 10032363 | 2.0 in x 600 # x LWNFF x Wt 16.67 x LG 300mm, B16.5, SA350 LF2 CL1 of ASME Sec. II Part-A (Ed.2019) | number | 1 | 1 | 1 | 1 | Sq. mm
1990 | 10033586 | 2.0 in x 600 # x LWNFF x Wt 16.67 x LG 850mm, B16.5, SA350 LF2 CL1 of ASME Sec. II Part-A (Ed.2019) | number | 1 | 1 | 1 | 1 | Sq. cm
2010 | 10032365 | 2.0 in x 600 # x LWNFF x Wt 16.67 x LG 755mm, B16.5, SA350 LF2 CL1 of ASME Sec. II Part-A (Ed.2019) | number | 3 | 1 | 1 | 1 | Sq. meter
2020 | 10033587 | 2.0 in x 600 # x LWNFF x Wt 16.67 x LG 345mm, B16.5, SA350 LF2 CL1 of ASME Sec. II Part-A (Ed.2019) | number | 1 | 1 | 1 | 1 | Sq. in
2040 | 10033555 | 2.0 in x 1500 # x WNRF x SCH 160, B16.5, SA350 LF2 CL1 of ASME Sec. II Part-A (Ed.2019) | number | 1 | 1 | 1 | 1 | Sq. foot
2050 | 10033555 | 2.0 in x 1500 # x WNRF x SCH 160, B16.5, SA350 LF2 CL1 of ASME Sec. II Part-A (Ed.2019) | number | 1 | 1 | 1 | 1
2060 | 10033332 | 2.0 in x 1500 # x LWNRF x Wt 27.1 x LG 230mm, B16.5, SA350 LF2 CL1 of ASME Sec. II Part-A (Ed.2019) | number | 1 | 1 | 1 | 1
2070 | 10033938 | FORGED PIPE, OD 105 x ID 50.8 x LG 175mm, SA350 LF2 CL1 of ASME Sec. II Part-A (Ed.2019) | number | 1 | 1 | 1 | 1

## Reference Documents
Sr. No. | Document Name | Client Document Number | Vendor Document Number | Approval Status
1 | PR/MR/ARM | TPS NO.: V-1264-70_SA182_F11CL.2_FORG R.03 Dt. 04.02.2022 for SA 182 F11 CL2 of ASME Sec.II, Part A, (Ed.2019), TPS NO.: V-1264-70_SA350_LF2CL1_STD_FORG Rev.01 Dt. 31.01.2022 for SA350 LF2 CL1 of ASME Sec.II, Part A (Ed.2019), TPS : V-1264-70_SA105_FORG R.0 for SA 105 of ASME Sec.II, Part A (Ed.2019), TPS: V-1264-70_SA182GRF316L_STDFORG R.01 Dt. 02.02.2022 for SA 182 F316L of ASME Sec.II, Part A (Ed.2019) | Not Applicable | Approved by ANUP
2 | QAP/ITP/QCP | Not Applicable | GLE/QAP/21-22/1588-03 DT. 15-11-2021 for SA 182 F11 CL2 of ASME Sec.II, Part A, (Ed.2019), GLE/QAP/21-22/1588-01 DT. 15-11-2021 for SA350 LF2 CL1 of ASME Sec.II, Part A (Ed.2019) & SA 105 of ASME Sec.II, Part A (Ed.2019), GLE/QAP/21-22/1588-02 DT. 15-11-2021 for SA 182 F316L of ASME Sec.II, Part A (Ed.2019) | Approved by ANUP
3 | Drawing(s) | Not Applicable | Not Applicable | Not Applicable
4 | Procedure(s) | Not Applicable | Not Applicable | Not Applicable
5 | Datasheet(s) | Not Applicable | Not Applicable | Not Applicable
6 | Others (Specify) | Not Applicable | Not Applicable | Not Applicable

## Stages Witnessed
Stages Witnessed
GLE/QAP/21-22/1588-03 DT. 15-11-2021 for SA 182 F11 CL2 of ASME Sec.II, Part A, (Ed.2019)
QAP Sr. No. 4 Identification of heat treated forging and Selection of test sample.
QAP Sr. No.5 Mechanical test (Tensile, hardness & impact @ -18°C) at manufacturer's inhouse testing facility on samples identified by TUV – Found to meet applicable code and specification requirements. .
QAP Sr. No. 7 (1) – UT witnessed @10% at proof machine condition as per ASTM A388/A388M & Acceptance Criteria as per Para 3.3.4 of ASME Sec. VIII Div. 2 (Ed 2019) found satisfactory.
QAP Sr. No. 7 (2) – MPT (WFMT) witnessed @10% after final machining Article 7 of ASME Sec.V & acceptance criteria as per Appendix 6 of ASME Sec.VIII, Div.I (Ed.2019)- found satisfactory.
QAP Sr. No. 7 (3) – DPT witnessed @10% (MPT Inaccessible area) after final machining Article 6 of ASME Sec.V & acceptance criteria as per Appendix 8 of ASME Sec.VIII, Div.I (Ed.2019) - found satisfactory.
QAP Sr. No. 8.1 Visual Inspection for surface finish checked on all items – No surface defect observed – found satisfactory.
QAP Sr.No 8.2 & 8.3 Dimension & Marking checked @10% randomly selected samples from each line item – found to meet the specification requirements.
QAP Sr.No 8.4 Hardness checked @10% of dimension inspected items – found to meet the specification requirements.
QAP Sr.No 8.5 PMI checked @10% of dimension inspected items – found to meet the specification requirements.
GLE/QAP/21-22/1588-01 DT. 15-11-2021 for SA 105 of ASME Sec.II, Part A (Ed.2019)
QAP Sr. No. 4 Identification of heat treated forging and Selection of test sample.
QAP Sr. No.5 Mechanical test (Tensile, hardness) at manufacturer's inhouse testing facility on samples identified by TUV – Found to meet applicable code and specification requirements. .
QAP Sr. No. 7 (1) – UT witnessed @10% at proof machine condition as per SA388/SA388M of Article 23 of Sec.V (Ed.2019) & Acceptance Criteria as per Para 3.3.4 of ASME Sec. VIII Div. 2 (Ed 2019) found satisfactory.
QAP Sr. No. 7 (2) – MPT (WFMT) witnessed @10% after final machining Article 7 of ASME Sec.V (Ed.2019) & Acceptance criteria as per mandatory appendix 6 of ASME Sec.VIII Div.1 (Ed.2019)- found satisfactory.
QAP Sr. No. 7 (3) – DPT witnessed @10% (MPT Inaccessible area) after final machining Article 6 of ASME Sec.V (Ed.2019) & Acceptance criteria as per mandatory appendix 8 of ASME Sec.VIII Div.1 (Ed.2019) - found satisfactory.
QAP Sr. No. 8.1 Visual Inspection for surface finish checked on all items – No surface defect observed – found satisfactory.
QAP Sr.No 8.2 & 8.3 Dimension & Marking checked @10% randomly selected samples from each line item – found to meet the specification requirements.
QAP Sr.No 8.4 Hardness checked @10% of dimension inspected items – found to meet the specification requirements.
GLE/QAP/21-22/1588-01 DT. 15-11-2021 for SA350 LF2 CL1 of ASME Sec.II, Part A (Ed.2019)
QAP Sr. No. 4 Identification of heat treated forging and Selection of test sample.
QAP Sr. No.5 Mechanical test (Tensile, hardness & impact @ -46°C) at manufacturer's inhouse testing facility on samples identified by TUV – Found to meet applicable code and specification requirements. .
QAP Sr. No. 7 (1) – UT witnessed @10% at proof machine condition as per SA388/SA388M of Article 23 of Sec.V (Ed.2019) & Acceptance Criteria as per Para 3.3.4 of ASME Sec. VIII Div. 2 (Ed 2019) found satisfactory.
QAP Sr. No. 7 (2) – MPT (WFMT) witnessed @10% after final machining Article 7 of ASME Sec.V (Ed.2019) & Acceptance criteria as per 7.5.6.2 of Sec.Viii div.2 Ed.2019- found satisfactory.
QAP Sr. No. 7 (3) – DPT witnessed @10% (MPT Inaccessible area) after final machining Article 6 of ASME Sec.V (Ed.2019) & Acceptance criteria as per PARA 7.5.7.2 of ASME Sec. VIII Div.2 (Ed 2019) - found satisfactory.
QAP Sr. No. 8.1 Visual Inspection for surface finish checked on all items – No surface defect observed – found satisfactory.
QAP Sr.No 8.2 & 8.3 Dimension & Marking checked @10% randomly selected samples from each line item – found to meet the specification requirements.
QAP Sr.No 8.4 Hardness checked @10% of dimension inspected items – found to meet the specification requirements.
All measuring instruments/ equipment were verified for continued suitability for intended use, proper identification, calibration status,traceability to national standards & found satisfactory.
GLE/QAP/21-22/1588-02 DT. 15-11-2021 for SA 182 F316L of ASME Sec.II, Part A (Ed.2019)
QAP Sr. No. 4 Identification of heat treated forging and Selection of test sample.
QAP Sr. No.5 Mechanical test (Tensile, hardness ) at manufacturer's inhouse testing facility on samples identified by TUV – Found to meet applicable code and specification requirements. .
QAP Sr. No.5.1 IGC test as per ASTM A262 Pr."E" at manufacturer's inhouse testing facility on samples identified by TUV – Found to meet applicable code and specification requirements. .
QAP Sr. No. 7 (1) – UT witnessed @10% at proof machine condition as per ASTM A388/A388M & Acceptance Criteria as per Para 3.3.4 of ASME Sec. VIII Div. 2 (Ed 2019) found satisfactory.
QAP Sr. No. 7 (2) – DPT witnessed @10% after final machining Article 6 of ASME Sec.V & acceptance criteria as per Appendix 8 of ASME Sec.VIII, Div.I (Ed.2019) - found satisfactory.
QAP Sr. No. 8.1 Visual Inspection for surface finish checked on all items – No surface defect observed – found satisfactory.
QAP Sr.No 8.2 & 8.3 Dimension & Marking checked @10% randomly selected samples from each line item – found to meet the specification requirements.
QAP Sr.No 8.4 PMI checked @10% of dimension inspected items – found to meet the specification requirements.
QAP Sr.No 8.5 Hardness checked @10% of dimension inspected items – found to meet the specification requirements.
All measuring instruments/ equipment were verified for continued suitability for intended use, proper identification, calibration status,traceability to national standards & found satisfactory.

## Document reviewed
Document reviewed
GLE/QAP/21-22/1588-03 DT. 15-11-2021 for SA 182 F11 CL2 of ASME Sec.II, Part A, (Ed.2019),
QAP Sr. No. 1 Raw material test certificates photocopy reviewed for its technical content only as declared by manufacturer and endorsed by vendor– Found to meet the applicable code and project specification requirement.
QAP Sr. No. 3 Heat treatment chart reviewed & found in order.
QAP Sr. No.6 Product Chemical Analysis report reviewed & found in order.
QAP Sr. No.9 Material test certificates Number GLECO/J-1588/1310 Date 22.06.2022 reviewed and found in order.
GLE/QAP/21-22/1588-01 DT. 15-11-2021 for SA350 LF2 CL1 of ASME Sec.II, Part A (Ed.2019) & SA 105 of ASME Sec.II, Part A (Ed.2019)
QAP Sr. No. 1 Raw material test certificates photocopy reviewed for its technical content only as declared by manufacturer and endorsed by vendor– Found to meet the applicable code and project specification requirement.
QAP Sr. No. 3 Heat treatment chart reviewed & found in order.
QAP Sr. No.6 Product Chemical Analysis report reviewed & found in order.
QAP Sr. No.9 Material test certificates Number GLECO/J-1588/1311 Date 22.06.2022 & GLECO/J-1588/1309 Date 23.06.2022 reviewed and found in order.
GLE/QAP/21-22/1588-02 DT. 15-11-2021 for SA 182 F316L of ASME Sec.II, Part A (Ed.2019)
QAP Sr. No. 1 Raw material test certificates photocopy reviewed for its technical content only as declared by manufacturer and endorsed by vendor– Found to meet the applicable code and project specification requirement.
QAP Sr. No. 3 Heat treatment chart reviewed & found in order.
QAP Sr. No.6 Product Chemical Analysis report reviewed & found in order.
QAP Sr. No.9 Material test certificates Number GLECO/J-1588/1312 Date 22.06.2022 reviewed and found in order.

## Details of measuring instrument
Sr. No. | Detail of Equipment(s) / Instrument(s) | Range | ID | Validity till Date | Calibration Certificate Number | NABL / OTHER CERT. BODIES / NABL Traceability (type Yes wherever applicable) | NON-NABL (type Yes wherever applicable)
1 | Furnace | Upto 1200°C | HTF -05 | 01.07.2022 | 30042992 | Yes |  | Yes
2 |  |  | HTF -06 | 09.10.2022 | 30045444 |  |  | No
3 | UT Machine | 0-5000 MM | 150575741 | 14.09.2022 | QM/CAL/RK/9-21/010 |  | Yes

## Areas of concerns
Areas Of Concern

## Pending Activities
Pending Activities from this visit

## Conclusion
Note: Data filled in this sheet will not upload in TIIMES
Non Conformities raised / Discrepancies observed during Inspection (If Any, Mention TUV India NCR Number ):
Identification of Inspected Item(s):
Conclusion (Acceptable / Not Acceptable / Acceptance subject to):
IRN can be issued for PO Item numbers:
Expenses:
Remarks:
Inspected items identified with TUV low stress Hard stamped as “ ” near manufacturers marking. (Double on witnessed & rest single)