## Notes
Notes:
Data filled in General and conclusion Sections will not upload in TIIMES. Please use these sections to keep data ready for copy paste.
Data in Item Description columns of Accepted Quantity and cumulative Accepted quantity must be verified thoroughly before uploading in TIIMES.
Pending activity, Areas of concern & Details of measuring instruments sheets are applicable for IVR.
Select options from drop down list for unit of measurement (Item Description) & certifying body of measuring instruments (Details of measuring instruments).
Do not modify this format.
To start next row in cell itself use below shortcut: press 'alt + Enter' keys together. Alt + Enter

## General
Note: - Data filled in this sheet will not upload in TIIMES
Title | Details
Control Number
SAP number
Notification Number
Project Name & Location
Client Name
End User Name
DEC / PMC / EPC Name
DEC / PMC / EPC Number
Vendor Name
PO Number (Client PO on Vendor)
Sub Vendor
PO Number (Vendor PO on Sub Vendor)
Inspection Location
Inspection Date(s)

## Item Description
Po Item No. | Item Code | Item Description | Unit | Po Quantity | Offered Quantity | Accepted Quantity (Please verify thouroghly before using this Column for IRN) | Cumulative Accepted Quanitity (for IRN Only)
00120 | 1800000967 | 12"x4" UNEQUAL TEE (SCH 40 x SCH 80) - MSS SP75,Gr.WPHY 52(Charphy),B-16.9,BW | each | 2 | 1 | 1 | 1 | number
00330 | 1800001064 | 8"x6" (SCH40) CONCENTRIC REDUCER - MSS SP75,Gr.WPHY 52(Charphy),B-16.9,BW | each | 6 | 6 | 6 | 6 | meter
00340 | 1800001065 | 6"x4" (SCH40 x SCH80) CONCENTRIC REDUCER - MSS SP75,Gr.WPHY 52(Charphy),B-16.9,BW | each | 5 | 5 | 5 | 5 | km
00380 | 1800001069 | 8" EQUAL TEE (S 40) MSS SP75,Gr.WPHY 52(Charphy),B-16.9,BW | each | 1 | 1 | 1 | 1 | meter (number)
00390 | 1800001070 | 8"x4" UNEQUAL TEE (SCH 40 x SCH 80) - MSS SP75,Gr.WPHY 52(Charphy),B-16.9,BW | each | 7 | 3 | 3 | 3 | km (number)
00400 | 1800001071 | CAP CS MSS SP75,Gr.WPHY 52(Charphy), BW SCH40 6" | each | 2 | 2 | 2 | 2 | each
Piece
Test sample
AU - All Unit
lot
Set
Running Meter
kg
metric ton (tonne)
ton
cubic millimetre
cubic centimeter
cubic meter
cubic inch
cubic foot
mm
cm
in
foot
mile
yard
liter
kl
cl
ml
g
lb
oz
Sq. mm
Sq. cm
Sq. meter
Sq. in
Sq. foot

## Reference Documents
Sr. No. | Document Name | Client Document Number | Vendor Document Number | Approval Status
1 | PR/MR/ARM | Not applicable | Not applicable | Not applicable
2 | QAP/ITP/QCP | Not applicable | NJE/069 REV.01 DATE.17.10.2023 | Code-1 Approved by M/s. AGP City Gas Pvt. Ltd.
3 | Drawing(s) | Not applicable | Not applicable | Not applicable
4 | Procedure(s) | Not applicable | Not applicable | Not applicable
5 | Datasheet(s) | Not applicable | Not applicable | Not applicable
6 | Others (Specify) | Not applicable | Not applicable | Not applicable

## Stages Witnessed
Stages Witnessed
QAP Sr. No.: D – Selection of sample for product testing – Found to meet applicable code and specification requirement.
QAP Sr. No.: D1 – Product Chemical test at NABL accredited lab on representative samples identified by TUV – Found to meet applicable code and specification requirement.
QAP Sr. No.: D2 – Product Tensile & Hardness test at NABL accredited lab on representative samples identified by TUV – Found to meet applicable code and specification requirement.
QAP Sr. No.: D3 – Product Impact test @ 0°C at NABL accredited lab on representative samples identified by TUV – Found to meet applicable code and specification requirement.
QAP Sr. No.: D4 – Micro test at NABL accredited lab on representative samples identified by TUV – Found to meet applicable code and specification requirement.
QAP Sr. No.: D5 – Ultrasonic Test (20%-Min 02 Nos.) randomly selected samples from offered lot of each line item – Found to meet the code and standard requirement.
QAP Sr. No.: F – Visual inspection (100%) from offered lot of each line item – No injurious surface imperfections were observed.
QAP Sr. No.: F – Dimension checked (100%) from offered lot of each line item – Found to meet t the code and standard requirement.
QAP Sr. No.: F – Marking verified (100%) from offered lot of each line item – Found in order.
All measuring instruments/ equipment were verified for continued suitability for intended use,proper identification, calibration status, traceability to national standards&found satisfactory.

## Document reviewed
Document reviewed
QAP Sr. No.: A – Raw material test certificates reviewed for its technical content only as declared by manufacturer and endorsed by NJE – Found to meet the applicable code and project specification requirement.
QAP Sr. No.: B – Forming Report – Found in order.
QAP Sr. No.: C – Heat Treatment Charts/reports – Found to meet the applicable code and specification requirement.
QAP Sr. No.: D5 – Ultrasonic Test report – Found to meet the code and standard requirement.
QAP Sr. No.: E – Hydro test report – Found to meet the specification requirement.
QAP Sr. No.: G – Manufacturer test certificates no.: 1399 Dtd.10.01.2024 - Found to meet the material specification requirements.

## Details of measuring instrument
Sr. No. | Detail of Equipment(s) / Instrument(s) | Range | ID | Validity till Date | Calibration Certificate Number | NABL / OTHER CERT. BODIES / NABL Traceability (type Yes wherever applicable) | NON-NABL (type Yes wherever applicable)
1 | Measuring Tap | 0 - 3 Mtrs | -- | 14.07.2024 | 294/7/23 Dtd.15.07.2023 |  | Yes | Yes
2 | Pistol Caliper | 67MM | -- | 23.07.2024 | 295/7/23 Dtd.15.07.2023 |  | Yes | No
3

## Areas of concerns
Areas Of Concern
PO Sr. 00120 & 00390 - Partial offered - Client to note

## Pending Activities
Pending Activities from this visit

## Conclusion
Note: Data filled in this sheet will not upload in TIIMES
Non Conformities raised / Discrepancies observed during Inspection (If Any, Mention TUV India NCR Number ):
None
Identification of Inspected Item(s):
Inspected items identified with single and 20% UT witnessed items double hard stamped as near manufacturer's marking.
Conclusion (Acceptable / Not Acceptable / Acceptance subject to):
Acceptable
IRN can be issued for PO Item numbers:
Expenses:
Remarks: