## Notes
Notes:
Data filled in General and conclusion Sections will not upload in TIIMES. Please use these sections to keep data ready for copy paste.
Data in Item Description columns of Accepted Quantity and cumulative Accepted quantity must be verified thoroughly before uploading in TIIMES.
Pending activity, Areas of concern & Details of measuring instruments sheets are applicable for IVR.
Select options from drop down list for unit of measurement (Item Description) & certifying body of measuring instruments (Details of measuring instruments).
Do not modify this format.
To start next row in cell itself use below shortcut: press 'alt + Enter' keys together. Alt + Enter

## General
Note: - Data filled in this sheet will not upload in TIIMES
Title | Details
Control Number
SAP number
Notification Number
Project Name & Location
Client Name
End User Name
DEC / PMC / EPC Name
DEC / PMC / EPC Number
Vendor Name
PO Number (Client PO on Vendor)
Sub Vendor
PO Number (Vendor PO on Sub Vendor)
Inspection Location
Inspection Date(s)

## Item Description
Po Item No. | Item Code | Item Description | Unit | Po Quantity | Offered Quantity | Accepted Quantity (Please verify thouroghly before using this Column for IRN) | Cumulative Accepted Quanitity (for IRN Only)
1 | Not Applicable | Stainless steel,Welded tubes as per SA-249 TP 304 of ASME SEC. II PART A, EDITION 2021. Size: 15.875 mm OD X 20 BWG X 2990 mm Long. Heat No- 2110J5206. | meter (number) | 4067 Meter (1360 Nos.) | 4066.400 Meter (1360 Nos.) | 4066.400 Meter (1360 Nos.) | 4066.400 Meter (1360 Nos.) | number
meter
km
meter (number)
km (number)
each
Piece
Test sample
AU - All Unit
lot
Set
Running Meter
kg
metric ton (tonne)
ton
cubic millimetre
cubic centimeter
cubic meter
cubic inch
cubic foot
mm
cm
in
foot
mile
yard
liter
kl
cl
ml
g
lb
oz
Sq. mm
Sq. cm
Sq. meter
Sq. in
Sq. foot

## Reference Documents
Sr. No. | Document Name | Client Document Number | Vendor Document Number | Approval Status
1 | PR/MR/ARM | Not Applicable | Not Applicable | Not Applicable
2 | QAP/ITP/QCP | Not Applicable | RMT/S-8095/21-22, Rev 1, Dated 17.09.2022. | Approved by Client.
3 | Drawing(s) | Not Applicable | Not Applicable | Not Applicable
4 | Procedure(s) | Not Applicable | Not Applicable | Not Applicable
5 | Datasheet(s) | Not Applicable | Not Applicable | Not Applicable
6 | Others (Specify) | Not Applicable | Not Applicable | Not Applicable

## Stages Witnessed
Stages Witnessed
Sampling carried out for chemical test [Product analysis] & Mechanical test (Flange,Flattering,Reverse bend,Hardness,Tensile) as per approved QAP for testing.
QAP Sr. No- 4 to 8: Witnessed Mechanical testing (Flange,Flattering,Reverse bend,Hardness,Tensile) at manufacture testing lab as per approved QAP - found to meet the specification requirements.
QAP Sr. No- 9: Witnessed Eddy current test for 10% randomly selected quantity of straight tubes in random length as per ASTM E 426 & acceptance standard A 1016 as per approved QAP – no recordable discontinuity observed.
QAP Sr. No-10: Witnessed Hydrostatic test for 10% randomly selected quantity at 1000 Psi(g), chloride content less than 10 PPM as per approved QAP - No Leakage / No Pressure drop observed during 10 seconds holding time.
QAP Sr. No-11: Visual inspection carried out for 10% randomly selected tubes as per approved QAP -No any injuries surface defect observed. Found Satisfactory.
QAP Sr. No-11: Dimensional inspection carried out for 10% randomly selected tubes as per approved QAP - Dimensions found within tolerance limit.
QAP Sr. No-12: Verified product marking and stamping on tubes as per approved QAP - Found satisfactory.
All measuring instruments/ equipment were verified for continued suitability for intended use, proper identification, calibration status, traceability to national standards & found satisfactory.

## Document reviewed
Document reviewed
QAP Sr. No-01: Reviewed copy of raw material test certificate as provided by supplier as per approved QAP & PO- Found in order.
QAP Sr. No-02: Reviewed Heat treatment (Solution Annealing) records as per approved QAP- Found in order.
QAP Sr. No-03: Reviewed chemical test [Product analysis] report as per approved QAP - found In order.
QAP Sr. No.13: Reviewed Inspection test certificate according to EN10204-3.2, T.C. No.RMT/1053/22-23, Dated: 12.11.2022 – Found in order.

## Details of measuring instrument
Sr. No. | Detail of Equipment(s) / Instrument(s) | Range | ID | Validity till Date | Calibration Certificate Number | NABL / OTHER CERT. BODIES / NABL Traceability (type Yes wherever applicable) | NON-NABL (type Yes wherever applicable)
1 | External Micrometer | 0-25mm | MM-01 | 01.09.2023 | CC100422000000908F Date:02.09.2022 | Yes | No | Yes
2 | Ball point Micrometer | 0-25mm | MMB-02 | 04.03.2023 | CC100422000000240F Date:06.03.2022 | Yes | No | No
3 | Measuring Tape | 0-15Mtr | MT-01 | 01.09.2023 | CC100422000000918F Date:02.09.2022 | Yes | No
4 | Pressure Gauge | 0-140 Kg/cm2 | PG-142 | 01.02.2023 | CC100422000000671F Date:03.08.2022 | Yes | No
5 | UTM | 400 KN | 02/2005-3182 (UTM40) | 08.05.2023 | KTS/N/020/1-3/22-23 Date:09.05.2022 | Yes | No
6 | Hardness tester | --- | 05/03/134 | 08.05.2023 | KTS/N/020/2-3/22-23 Date:10.05.2022 | Yes | No
7 | Vernier caliper | 0-200 mm | VC-02 | 10.12.2022 | CC100421000001150F Date:12.12.2021 | Yes | No
8 | ECT | --- | FTS-EC-64-07 | 08.08.2023 | CERT/FTS/98A/2022-23 Date:09.08.2022 | No | Yes

## Areas of concerns
Areas Of Concern
During inspection photography is strictly prohibited at M/s. Ratnadeep Metal & Tubes Limited. Rajpur (S.S. Plant)

## Pending Activities
Pending Activities from this visit
As per approved QAP & P.O.

## Conclusion
Note: Data filled in this sheet will not upload in TIIMES
Non Conformities raised / Discrepancies observed during Inspection (If Any, Mention TUV India NCR Number ):
None
Identification of Inspected Item(s):
10% inspected items identified with soft Single Stamped as “ “by electro etched at near manufacturer's marking.
Conclusion (Acceptable / Not Acceptable / Acceptance subject to):
Acceptable
IRN can be issued for PO Item numbers:
Expenses:
Remarks: