## Notes
Notes:
Data filled in General and conclusion Sections will not upload in TIIMES. Please use these sections to keep data ready for copy paste.
Data in Item Description columns of Accepted Quantity and cumulative Accepted quantity must be verified thoroughly before uploading in TIIMES.
Pending activity, Areas of concern & Details of measuring instruments sheets are applicable for IVR.
Select options from drop down list for unit of measurement (Item Description) & certifying body of measuring instruments (Details of measuring instruments).
Do not modify this format.
To start next row in cell itself use below shortcut: press 'alt + Enter' keys together. Alt + Enter

## General
Note: - Data filled in this sheet will not upload in TIIMES
Title | Details
Control Number
SAP number
Notification Number
Project Name & Location
Client Name
End User Name
DEC / PMC / EPC Name
DEC / PMC / EPC Number
Vendor Name
PO Number (Client PO on Vendor)
Sub Vendor
PO Number (Vendor PO on Sub Vendor)
Inspection Location
Inspection Date(s)

## Item Description
Po Item No. | Item Code | Item Description | Unit | Po Quantity | Offered Quantity | Accepted Quantity (Please verify thouroghly before using this Column for IRN) | Cumulative Accepted Quanitity (for IRN Only)
|  |  | number |  |  |  |  | number
|  |  | number |  |  |  |  | meter
km
meter (number)
km (number)
each
Piece
Test sample
AU - All Unit
lot
Set
Running Meter
kg
metric ton (tonne)
ton
cubic millimetre
cubic centimeter
cubic meter
cubic inch
cubic foot
mm
cm
in
foot
mile
yard
liter
kl
cl
ml
g
lb
oz
Sq. mm
Sq. cm
Sq. meter
Sq. in
Sq. foot

## Reference Documents
Sr. No. | Document Name | Client Document Number | Vendor Document Number | Approval Status
1 | PR/MR/ARM | AS PROVIDED WITH PO | NOT APPLICABLE | APPROVED
2 | QAP/ITP/QCP | NOT APPLICABLE | LM/QAP/2023/578 & 578A Dt.27-07-2023 | APPROVED
3 | Drawing(s) | NOT APPLICABLE | NOT APPLICABLE | NOT APPLICABLE
4 | Procedure(s) | NOT APPLICABLE | NOT APPLICABLE | NOT APPLICABLE
5 | Datasheet(s) | NOT APPLICABLE | NOT APPLICABLE | NOT APPLICABLE
6 | Others (Specify) | NOT APPLICABLE | NOT APPLICABLE | NOT APPLICABLE

## Stages Witnessed
Stages Witnessed
AS PER QAP CL.3 : Product or representative flange sampling carried out for testing - Found to meet applicable code and specification requirements.
AS PER QAP CL.4 : Mechanical Testing (Tensile & Hardness ) witnessed on representative samples identified by TUV – Found to meet applicable code and specification requirements.
AS PER QAP CL.5 - Ultrasonic Testing witnessed for all items as per SA388 and no recordable indication observed - found satisfactory
AS PER QAP CL.5- Dye Penetration testing witnessed for all items as per SE165 and no linear indication observed - found satisfactory
AS PER QAP CL.6.1 : Visual inspection done for all items - No injurious surface imperfections were observed and found satisfactory.
AS PER QAP CL.6.2 , 6.3 : Dimensional & Marking inspection (@10% - Min 1 Nos) done for all items - Found to meet the code and standard requirements.
All measuring instruments / equipment were verified for continued suitability for intended use, proper identification, calibration status, traceability to national standards & found acceptable.

## Document reviewed
Document reviewed
AS PER QAP CL.7 : Reviewed and endorsed Material test certificates Number : WTC/LMF/23-578 Date: 10.11.2023 : Found to meet the material specification requirements.
AS PER QAP CL.1 & 2 : Raw material test certificates & HT Graph reviewed– Found to meet the applicable code and PO requirement.

## Details of measuring instrument
Sr. No. | Detail of Equipment(s) / Instrument(s) | Range | ID | Validity till Date | Calibration Certificate Number | NABL / OTHER CERT. BODIES / NABL Traceability (type Yes wherever applicable) | NON-NABL (type Yes wherever applicable)
Yes
No

## Areas of concerns
Areas Of Concern

## Pending Activities
Pending Activities from this visit

## Conclusion
Note: Data filled in this sheet will not upload in TIIMES
Non Conformities raised / Discrepancies observed during Inspection (If Any, Mention TUV India NCR Number ):
Identification of Inspected Item(s):
Conclusion (Acceptable / Not Acceptable / Acceptance subject to):
IRN can be issued for PO Item numbers:
Expenses:
Remarks:
Inspected items identified with TUV low stress Hard stamped as “ ” near manufacturers marking. (Double on witnessed & rest single)