## Notes
Notes:
Data filled in General and conclusion Sections will not upload in TIIMES. Please use these sections to keep data ready for copy paste.
Data in Item Description columns of Accepted Quantity and cumulative Accepted quantity must be verified thoroughly before uploading in TIIMES.
Pending activity, Areas of concern & Details of measuring instruments sheets are applicable for IVR.
Select options from drop down list for unit of measurement (Item Description) & certifying body of measuring instruments (Details of measuring instruments).
Do not modify this format.
To start next row in cell itself use below shortcut: press 'alt + Enter' keys together. Alt + Enter

## General
Note: - Data filled in this sheet will not upload in TIIMES
Title | Details
Control Number
SAP number
Notification Number
Project Name & Location
Client Name
End User Name
DEC / PMC / EPC Name
DEC / PMC / EPC Number
Vendor Name
PO Number (Client PO on Vendor)
Sub Vendor
PO Number (Vendor PO on Sub Vendor)
Inspection Location
Inspection Date(s)

## Item Description
Po Item No. | Item Code | Item Description | Unit | Po Quantity | Offered Quantity | Accepted Quantity (Please verify thouroghly before using this Column for IRN) | Cumulative Accepted Quanitity (for IRN Only)
1 | 2000303239 | SEAMLESS PIPE ASTM A312 GRADE TP316L SMLS PBE 80S 1.5" 5 to 7 MTR RL, Heat No-235022 | meter (number) | 8.705 | 11.770Mtr(2) | 6.170Mtr(1) | 6.170Mtr(1) | number
meter
km
meter (number)
km (number)
each
Piece
Test sample
AU - All Unit
lot
Set
Running Meter
kg
metric ton (tonne)
ton
cubic millimetre
cubic centimeter
cubic meter
cubic inch
cubic foot
mm
cm
in
foot
mile
yard
liter
kl
cl
ml
g
lb
oz
Sq. mm
Sq. cm
Sq. meter
Sq. in
Sq. foot

## Reference Documents
Sr. No. | Document Name | Client Document Number | Vendor Document Number | Approval Status
1 | PR/MR/ARM | RPMS-ENGG-SPC-PP-004-PART I REV 00 DT 25.08.2020 | Not Applicable | Provided by client.
2 | QAP/ITP/QCP | RPMS-PROC-ITP-PP-015 Rev 01 DT 06.08.2021 | Not Applicable | Approved by client.
3 | Drawing(s) | Not Applicable | Not Applicable | Not Applicable
4 | Procedure(s) | Not Applicable | Not Applicable | Not Applicable
5 | Datasheet(s) | Not Applicable | Not Applicable | Not Applicable
6 | Others (Specify) | RPMS-ENGG-SPC-PP-005 REV 00 DT 25.08.2020 & RPMS-ENGG-SPC-PP-018 REV 00 DT 25.08.2020 | Not Applicable | RIL Standard Documents

## Stages Witnessed
Stages Witnessed
ITP stage No. 3: Product sampling has been done for chemical test (product analysis), mechanical tests (tensile test, hardness test & flattening test) and IGC test practice "E" as per approved ITP & specification for testing witness.
ITP stage No. 4: Witnessed mechanical tests (tensile test, hardness test & flattening test) at NABL approved laboratory as per approved ITP ­ found to meet the specifications requirement.
ITP stage No. 4: Witnessed IGC test practice "E" at 20X with micro examination at 250X magnification at NABL approved laboratory as per approved ITP ­ found to meet the specifications requirement.
ITP stage No. 5: Witnessed hydro test for 10% randomly selected pipes from offered lot as per approved ITP - no leakage or no pressure drop observed during 10 seconds minimum holding time, hence hydro test found satisfactory. (Chloride content <30 PPM.)
ITP stage No. 7: Witnessed PMI test for 10% randomly selected pipes from offered lot as per approved ITP - elements conforms to the requirement.
ITP stage No. 9: Visual inspection for surface finish carried out for 10% randomly selected pipes from offered lot as per approved ITP - no injurious surface defect observed.
ITP stage No. 9: Witnessed dimensional inspection including thickness check & edge preparation for 10% randomly selected pipes from offered lot as per approved ITP - dimensions found within tolerance limit.
ITP stage No. 9: Witnessed product marking, edge protection & colour coding for 10% randomly selected pipes from offered lot - found satisfactory.
All measuring instruments/ equipment were verified for continued suitability for intended use, proper identification, calibration status, traceability to national standards & found satisfactory.

## Document reviewed
Document reviewed
ITP stage No. 1: Reviewed copy of raw material test certificates as per approved ITP ¬ found in order.
ITP stage No. 2: Reviewed heat treatment (solution annealing) records as per approved ITP - found in order.
ITP stage No. 4: Reviewed chemical test report (product analysis) as per approved ITP - found in order.
ITP stage No. 9: Reviewed pickling & passivation report as per approved ITP - found in order.
Reviewed internal hydro test report, visual & dimensional inspection report & PMI test report as per approved ITP - found In order
Reviewed Calibration Certificates of Measuring Instruments - found in order to have valid calibration intended use.
ITP stage No. 10: Reviewed manufacturer's inspection certificate no.: DTPL/SMLS/2023-24/152/11 Dated: 06.10.2023 as per approved ITP - found in order.

## Details of measuring instrument
Sr. No. | Detail of Equipment(s) / Instrument(s) | Range | ID | Validity till Date | Calibration Certificate Number | NABL / OTHER CERT. BODIES / NABL Traceability (type Yes wherever applicable) | NON-NABL (type Yes wherever applicable)
1 | Pressure Gauge | 0-280 Kg/Cm2 | C 23026005 | 25.03.2024 | CC366123000000164F | Yes | No | Yes
2 | Pressure Gauge | 0-280 Kg/Cm2 | C 23026006 | 25.03.2024 | CC366123000000165F | Yes | No | No
3 | Vernier Caliper | 0-300MM | S/N-17287761 | 16.12.2023 | CC100422000001274F | Yes | No
4 | Degree Protector | 0-90-0 Deg | DP-01 | 16.12.2023 | CC100422000001279F | Yes | No
5 | Thickness Micrometer | 0-25MM | S/N-16015422 | 16.12.2023 | CC100422000001264F | Yes | No
6 | Measuring Tape | 0-15Mtr | M-TAPE-01 | 16.12.2023 | CC100422000001273F | Yes | No
7 | PMI | -- | 815623 | 14.10.2023 | Tii/CAL/DTPL/1162-A | No | Yes

## Areas of concerns
Areas Of Concern
Photography strictly prohibited at vendor place.

## Pending Activities
Pending Activities from this visit
None

## Conclusion
Note: Data filled in this sheet will not upload in TIIMES
Non Conformities raised / Discrepancies observed during Inspection (If Any, Mention TUV India NCR Number ):
Identification of Inspected Item(s):
Conclusion (Acceptable / Not Acceptable / Acceptance subject to):
IRN can be issued for PO Item numbers:
Expenses:
Remarks: