## Notes
Notes:
Data filled in General and conclusion Sections will not upload in TIIMES. Please use these sections to keep data ready for copy paste.
Data in Item Description columns of Accepted Quantity and cumulative Accepted quantity must be verified thoroughly before uploading in TIIMES.
Pending activity, Areas of concern & Details of measuring instruments sheets are applicable for IVR.
Select options from drop down list for unit of measurement (Item Description) & certifying body of measuring instruments (Details of measuring instruments).
Do not modify this format.
To start next row in cell itself use below shortcut: press 'alt + Enter' keys together. Alt + Enter

## General
Note: - Data filled in this sheet will not upload in TIIMES
Title | Details
Control Number
SAP number
Notification Number
Project Name & Location
Client Name
End User Name
DEC / PMC / EPC Name
DEC / PMC / EPC Number
Vendor Name
PO Number (Client PO on Vendor)
Sub Vendor
PO Number (Vendor PO on Sub Vendor)
Inspection Location
Inspection Date(s)

## Item Description
Po Item No. | Item Code | Item Description | UOM | Po Quantity | Offered Quantity | Accepted Quantity | Cumulative Accepted Quanitity
1) | 995444/MM0399540157 | SUPPLY AND FABRICATED CHP STRUCUTRE STEEL ASPECT AS PER DRAWING EIL /HRRL/SPECIFICATION (as per attached Offer List No.SMPL/TATA/PAINT/010 Dated.24.11.2021 & details mentioned Below) | Lot | 1300 MT | 52.066MT | 52.066MT | 235.970MT
1 | MM0399540157 | CVB-7 | - | 1 | 285.57 | 285.57 | 285.57 |  | number
1 | MM0399540157 | FR-2 | - | 1 | 169.16 | 169.16 | 169.16 |  | meter
1 | MM0399540157 | 1VB-1 | - | 1 | 147.47 | 147.47 | 147.47 |  | km
1 | MM0399540157 | ST-12 | - | 1 | 159.34 | 159.34 | 159.34 |  | meter (number)
1 | MM0399540157 | AVB-55 | - | 1 | 29.65 | 29.65 | 29.65 |  | km (number)
1 | MM0399540157 | BVB-13 | - | 1 | 97.09 | 97.09 | 97.09 |  | each
1 | MM0399540157 | SR-2 | - | 1 | 9.33 | 9.33 | 9.33 |  | Piece
1 | MM0399540157 | AVB-38 | - | 1 | 64.62 | 64.62 | 64.62 |  | Test sample
1 | MM0399540157 | 3VB-1 | - | 1 | 39.87 | 39.87 | 39.87 |  | AU - All Unit
1 | MM0399540157 | 3VB-9 | - | 1 | 35.96 | 35.96 | 35.96 |  | -
1 | MM0399540157 | 109B-7 | - | 1 | 13 | 13 | 13 |  | Set
1 | MM0399540157 | 110B-2 | - | 1 | 10.99 | 10.99 | 10.99 |  | Running Meter
1 | MM0399540157 | 110B-3 | - | 1 | 12.05 | 12.05 | 12.05 |  | kg
1 | MM0399540157 | 1VB-7 | - | 1 | 91.49 | 91.49 | 91.49 |  | metric ton (tonne)
1 | MM0399540157 | 108B-4 | - | 1 | 38.62 | 38.62 | 38.62 |  | ton
1 | MM0399540157 | 104B-18 | - | 1 | 18.77 | 18.77 | 18.77 |  | cubic millimetre
1 | MM0399540157 | 108FR-1 | - | 1 | 26.36 | 26.36 | 26.36 |  | cubic centimeter
1 | MM0399540157 | 108B-2 | - | 1 | 34.66 | 34.66 | 34.66 |  | cubic meter
1 | MM0399540157 | 108B-3 | - | 1 | 34.52 | 34.52 | 34.52 |  | cubic inch
1 | MM0399540157 | FF-1 | - | 1 | 45.34 | 45.34 | 45.34 |  | cubic foot
1 | MM0399540157 | FF-2 | - | 1 | 45.34 | 45.34 | 45.34 |  | mm
1 | MM0399540157 | 117B-10 | - | 1 | 264.01 | 264.01 | 264.01 |  | cm
1 | MM0399540157 | C2-1 | - | 1 | 577.19 | 577.19 | 577.19 |  | in
1 | MM0399540157 | 117B-13 | - | 1 | 542.06 | 542.06 | 542.06 |  | foot
1 | MM0399540157 | 104TB-4 | - | 1 | 28.07 | 28.07 | 28.07
1 | MM0399540157 | 117TB-4 | - | 1 | 48.18 | 48.18 | 48.18
1 | MM0399540157 | 117TB-5 | - | 1 | 59.25 | 59.25 | 59.25 |  | mile
1 | MM0399540157 | 117TB-9 | - | 1 | 58.62 | 58.62 | 58.62 |  | yard
1 | MM0399540157 | 117TB-20 | - | 1 | 57.27 | 57.27 | 57.27 |  | liter
1 | MM0399540157 | 104B-15 | - | 1 | 99.2 | 99.2 | 99.2 |  | kl
1 | MM0399540157 | 104B-38 | - | 1 | 114.07 | 114.07 | 114.07 |  | cl
1 | MM0399540157 | SR11 | - | 1 | 65.43 | 65.43 | 65.43 |  | ml
1 | MM0399540157 | SR50 | - | 1 | 68.66 | 68.66 | 68.66 |  | g
1 | MM0399540157 | 104B-15 | - | 1 | 22.27 | 22.27 | 22.27 |  | lb
1 | MM0399540157 | 107B-5 | - | 1 | 10.56 | 10.56 | 10.56 |  | oz
1 | MM0399540157 | SR3 | - | 1 | 42.43 | 42.43 | 42.43 |  | Sq. mm
1 | MM0399540157 | SR4 | - | 1 | 65.56 | 65.56 | 65.56 |  | Sq. cm
1 | MM0399540157 | SR37 | - | 1 | 61.8 | 61.8 | 61.8 |  | Sq. meter
1 | MM0399540157 | SR48 | - | 1 | 17.14 | 17.14 | 17.14 |  | Sq. in
1 | MM0399540157 | SR66 | - | 1 | 18.03 | 18.03 | 18.03 | MM0399540157 | Sq. foot
1 | MM0399540157 | SR67 | - | 1 | 4.92 | 4.92 | 4.92
1 | MM0399540157 | SR74 | - | 1 | 109.83 | 109.83 | 109.83
1 | MM0399540157 | SR75 | - | 1 | 54.92 | 54.92 | 54.92
1 | MM0399540157 | SR79 | - | 1 | 54.93 | 54.93 | 54.93
1 | MM0399540157 | SR80 | - | 1 | 54.93 | 54.93 | 54.93
1 | MM0399540157 | SR81 | - | 1 | 54.93 | 54.93 | 54.93
1 | MM0399540157 | SR83 | - | 1 | 54.52 | 54.52 | 54.52
1 | MM0399540157 | SR90 | - | 1 | 2.74 | 2.74 | 2.74
1 | MM0399540157 | 104B-31 | - | 1 | 23.7 | 23.7 | 23.7
1 | MM0399540157 | VB121 | - | 1 | 78.81 | 78.81 | 78.81
1 | MM0399540157 | VB129 | - | 1 | 232.2 | 232.2 | 232.2
1 | MM0399540157 | VB30 | - | 1 | 227.2 | 227.2 | 227.2
1 | MM0399540157 | VB142 | - | 1 | 84.63 | 84.63 | 84.63
1 | MM0399540157 | VB137 | - | 1 | 28.09 | 28.09 | 28.09
1 | MM0399540157 | 114PB-4 | - | 1 | 61.27 | 61.27 | 61.27
1 | MM0399540157 | 115PB-8 | - | 1 | 72.29 | 72.29 | 72.29
1 | MM0399540157 | 115PB-9 | - | 1 | 71.29 | 71.29 | 71.29
1 | MM0399540157 | VB24 | - | 1 | 21.23 | 21.23 | 21.23
1 | MM0399540157 | VB27 | - | 1 | 26.5 | 26.5 | 26.5
1 | MM0399540157 | VB130 | - | 1 | 33.83 | 33.83 | 33.83
1 | MM0399540157 | VB181 | - | 1 | 33.83 | 33.83 | 33.83
1 | MM0399540157 | VB62 | - | 1 | 33.01 | 33.01 | 33.01
1 | MM0399540157 | VB135 | - | 1 | 42.13 | 42.13 | 42.13
1 | MM0399540157 | VB151 | - | 1 | 27.92 | 27.92 | 27.92
1 | MM0399540157 | VB43 | - | 1 | 197.34 | 197.34 | 197.34
1 | MM0399540157 | VB96 | - | 1 | 60.79 | 60.79 | 60.79
1 | MM0399540157 | VB125 | - | 1 | 63.82 | 63.82 | 63.82
1 | MM0399540157 | VB4 | - | 1 | 130.9 | 130.9 | 130.9
1 | MM0399540157 | VB5 | - | 1 | 116.44 | 116.44 | 116.44
1 | MM0399540157 | VB102 | - | 1 | 123.7 | 123.7 | 123.7
1 | MM0399540157 | VB46 | - | 1 | 64.55 | 64.55 | 64.55
1 | MM0399540157 | VB32 | - | 1 | 71.11 | 71.11 | 71.11
1 | MM0399540157 | VB26 | - | 1 | 80.07 | 80.07 | 80.07
1 | MM0399540157 | VB119 | - | 1 | 77.97 | 77.97 | 77.97
1 | MM0399540157 | VB175 | - | 1 | 113.48 | 113.48 | 113.48
1 | MM0399540157 | VB67 | - | 1 | 110.35 | 110.35 | 110.35
1 | MM0399540157 | VB160 | - | 1 | 114.69 | 114.69 | 114.69
1 | MM0399540157 | VB117 | - | 1 | 29.99 | 29.99 | 29.99
1 | MM0399540157 | VB124 | - | 1 | 41.22 | 41.22 | 41.22
1 | MM0399540157 | VB183 | - | 1 | 44.93 | 44.93 | 44.93
1 | MM0399540157 | VB15 | - | 1 | 49.08 | 49.08 | 49.08
1 | MM0399540157 | VB25 | - | 1 | 44.81 | 44.81 | 44.81
1 | MM0399540157 | VB172 | - | 1 | 34.61 | 34.61 | 34.61
1 | MM0399540157 | RT-1 | - | 1 | 451.84 | 451.84 | 451.84
1 | MM0399540157 | RT-2 | - | 1 | 448.09 | 448.09 | 448.09
1 | MM0399540157 | RT-3 | - | 1 | 416.37 | 416.37 | 416.37
1 | MM0399540157 | AVB-31 | - | 1 | 97.49 | 97.49 | 97.49
1 | MM0399540157 | CVB-30 | - | 1 | 80.03 | 80.03 | 80.03
1 | MM0399540157 | AVB-42 | - | 1 | 83.98 | 83.98 | 83.98
1 | MM0399540157 | 1VB-9 | - | 1 | 75.08 | 75.08 | 75.08
1 | MM0399540157 | 1VB-11 | - | 1 | 76.57 | 76.57 | 76.57
1 | MM0399540157 | 3VB-11 | - | 1 | 72.91 | 72.91 | 72.91
1 | MM0399540157 | 3VB-6 | - | 1 | 74.42 | 74.42 | 74.42
1 | MM0399540157 | 3VB-7 | - | 1 | 76.42 | 76.42 | 76.42
1 | MM0399540157 | 118B-2 | - | 1 | 161.41 | 161.41 | 161.41
1 | MM0399540157 | 109PB-7 | - | 1 | 44.46 | 44.46 | 44.46
1 | MM0399540157 | TCB1 | - | 1 | 92.84549207 | 92.84549207 | 92.84549207
1 | MM0399540157 | TR2 | - | 1 | 197.7131 | 197.7131 | 197.7131
1 | MM0399540157 | PF2 | - | 1 | 450.36 | 450.36 | 450.36
1 | MM0399540157 | PF1 | - | 1 | 526.3118 | 526.3118 | 526.3118
1 | MM0399540157 | PF3 | - | 1 | 525.7576 | 525.7576 | 525.7576
1 | MM0399540157 | TR3 | - | 1 | 188.5976 | 188.5976 | 188.5976
1 | MM0399540157 | TR4 | - | 1 | 185.259 | 185.259 | 185.259
1 | MM0399540157 | TR5 | - | 1 | 163.5468 | 163.5468 | 163.5468
1 | MM0399540157 | BCB6 | - | 1 | 115.8471 | 115.8471 | 115.8471
1 | MM0399540157 | BCB7 | - | 1 | 115.5394 | 115.5394 | 115.5394
1 | MM0399540157 | SF1 | - | 1 | 1287.39 | 1287.39 | 1287.39
1 | MM0399540157 | SF1x | - | 1 | 1287.39 | 1287.39 | 1287.39
1 | MM0399540157 | SF2 | - | 1 | 505.3005 | 505.3005 | 505.3005
1 | MM0399540157 | SF2x | - | 1 | 505.3005 | 505.3005 | 505.3005
1 | MM0399540157 | PF4 | - | 1 | 438.34 | 438.34 | 438.34
1 | MM0399540157 | TR1 | - | 1 | 162.9401 | 162.9401 | 162.9401
1 | MM0399540157 | PF2 | - | 1 | 442.0752 | 442.0752 | 442.0752
1 | MM0399540157 | SR1 | - | 1 | 143.77104 | 143.77104 | 143.77104
1 | MM0399540157 | SR2 | - | 1 | 68.44404 | 68.44404 | 68.44404
1 | MM0399540157 | P1 | - | 1 | 73.09576 | 73.09576 | 73.09576
1 | MM0399540157 | P2 | - | 1 | 86.84304 | 86.84304 | 86.84304
1 | MM0399540157 | P3 | - | 1 | 100.58076 | 100.58076 | 100.58076
1 | MM0399540157 | P4 | - | 1 | 69.25264 | 69.25264 | 69.25264
1 | MM0399540157 | P5 | - | 1 | 55.51492 | 55.51492 | 55.51492
1 | MM0399540157 | P6 | - | 1 | 41.7772 | 41.7772 | 41.7772
1 | MM0399540157 | PF4 | - | 1 | 773.466 | 773.466 | 773.466
1 | MM0399540157 | TR1 | - | 1 | 193.1604 | 193.1604 | 193.1604
1 | MM0399540157 | BR3 | - | 1 | 40.8 | 40.8 | 40.8
1 | MM0399540157 | BR4 | - | 1 | 14.5044 | 14.5044 | 14.5044
1 | MM0399540157 | BR5 | - | 1 | 22.0932 | 22.0932 | 22.0932
1 | MM0399540157 | BR7 | - | 1 | 19.346 | 19.346 | 19.346
1 | MM0399540157 | BR9 | - | 1 | 20.1144 | 20.1144 | 20.1144
1 | MM0399540157 | BR9A | - | 1 | 20.1756 | 20.1756 | 20.1756
1 | MM0399540157 | BR10 | - | 1 | 14.1848 | 14.1848 | 14.1848
1 | MM0399540157 | BR11 | - | 1 | 22.3312 | 22.3312 | 22.3312
1 | MM0399540157 | BR15 | - | 1 | 19.6792 | 19.6792 | 19.6792
1 | MM0399540157 | BR16 | - | 1 | 21.4336 | 21.4336 | 21.4336
1 | MM0399540157 | TR2 | - | 1 | 116.2019 | 116.2019 | 116.2019
1 | MM0399540157 | PF1 | - | 1 | 468.4549 | 468.4549 | 468.4549
1 | MM0399540157 | PF3 | - | 1 | 782.0727 | 782.0727 | 782.0727
1 | MM0399540157 | SF1 | - | 1 | 599.9735 | 599.9735 | 599.9735
1 | MM0399540157 | SF2 | - | 1 | 295.4997 | 295.4997 | 295.4997
1 | MM0399540157 | PF3 | - | 1 | 525.4541 | 525.4541 | 525.4541
1 | MM0399540157 | PF6 | - | 1 | 525.4541 | 525.4541 | 525.4541
1 | MM0399540157 | SR1 | - | 1 | 162.792 | 162.792 | 162.792
1 | MM0399540157 | SR2 | - | 1 | 35.35728 | 35.35728 | 35.35728
1 | MM0399540157 | BR17 | - | 1 | 17.0316 | 17.0316 | 17.0316
1 | MM0399540157 | BR7 | - | 1 | 38.9388 | 38.9388 | 38.9388
1 | MM0399540157 | TR2 | - | 1 | 197.7131 | 197.7131 | 197.7131
1 | MM0399540157 | TR3 | - | 1 | 187.9108 | 187.9108 | 187.9108
1 | MM0399540157 | TR5 | - | 1 | 163.5468 | 163.5468 | 163.5468
1 | MM0399540157 | PF2 | - | 1 | 450.36 | 450.36 | 450.36
1 | MM0399540157 | TR4 | - | 1 | 178.4827 | 178.4827 | 178.4827
1 | MM0399540157 | PF4 | - | 1 | 438.34 | 438.34 | 438.34
1 | MM0399540157 | PF1 | - | 1 | 526.3118 | 526.3118 | 526.3118
1 | MM0399540157 | PF3 | - | 1 | 525.7576 | 525.7576 | 525.7576
1 | MM0399540157 | TR1 | - | 1 | 162.9401 | 162.9401 | 162.9401
1 | MM0399540157 | SF1 | - | 1 | 1287.39 | 1287.39 | 1287.39
1 | MM0399540157 | SF2 | - | 1 | 505.3 | 505.3 | 505.3
1 | MM0399540157 | SF1x | - | 1 | 1287.39 | 1287.39 | 1287.39
1 | MM0399540157 | SF2x | - | 1 | 505.3 | 505.3 | 505.3
1 | MM0399540157 | TR1 | - | 1 | 198.6609 | 198.6609 | 198.6609
1 | MM0399540157 | PF2 | - | 1 | 443.93 | 443.93 | 443.93
1 | MM0399540157 | PF4 | - | 1 | 445.33 | 445.33 | 445.33
1 | MM0399540157 | TR2 | - | 1 | 185.9267 | 185.9267 | 185.9267
1 | MM0399540157 | BR20 | - | 1 | 64.34323436 | 64.34323436 | 64.34323436
1 | MM0399540157 | SF1 | - | 1 | 790.3668 | 790.3668 | 790.3668
1 | MM0399540157 | SF1x | - | 1 | 790.3668 | 790.3668 | 790.3668
1 | MM0399540157 | TR3 | - | 1 | 185.6067 | 185.6067 | 185.6067
1 | MM0399540157 | BCB8 | - | 1 | 246.8152 | 246.8152 | 246.8152
1 | MM0399540157 | BCB9 | - | 1 | 213.7495 | 213.7495 | 213.7495
1 | MM0399540157 | PF2 | - | 1 | 573.4286 | 573.4286 | 573.4286
1 | MM0399540157 | PF4 | - | 1 | 572.8314 | 572.8314 | 572.8314
1 | MM0399540157 | TR1 | - | 1 | 301.2936 | 301.2936 | 301.2936
1 | MM0399540157 | TR7 | - | 1 | 300.7484 | 300.7484 | 300.7484
1 | MM0399540157 | PF3 | - | 1 | 716.1633 | 716.1633 | 716.1633
1 | MM0399540157 | TR3 | - | 1 | 334.2853 | 334.2853 | 334.2853
1 | MM0399540157 | TR6 | - | 1 | 301.6968 | 301.6968 | 301.6968
1 | MM0399540157 | TR2 | - | 1 | 322.9141 | 322.9141 | 322.9141
1 | MM0399540157 | PF1 | - | 1 | 716.3404 | 716.3404 | 716.3404
1 | MM0399540157 | BR12 | - | 1 | 146.7173 | 146.7173 | 146.7173
1 | MM0399540157 | SF1x | - | 1 | 795.878 | 795.878 | 795.878
1 | MM0399540157 | SF2x | - | 1 | 1260.989 | 1260.989 | 1260.989
1 | MM0399540157 | SF3 | - | 1 | 778.5565 | 778.5565 | 778.5565
1 | MM0399540157 | SF3x | - | 1 | 778.5565 | 778.5565 | 778.5565
1 | MM0399540157 | TR4 | - | 1 | 345.1942 | 345.1942 | 345.1942
1 | MM0399540157 | TR5 | - | 1 | 320.0233 | 320.0233 | 320.0233
1 | MM0399540157 | SF1 | - | 1 | 795.878 | 795.878 | 795.878
1 | MM0399540157 | SF2 | - | 1 | 1260.99 | 1260.99 | 1260.99
1 | MM0399540157 | TR1 | - | 1 | 301.6281 | 301.6281 | 301.6281
1 | MM0399540157 | TR2 | - | 1 | 322.9141 | 322.9141 | 322.9141
1 | MM0399540157 | TR7 | - | 1 | 300.5778 | 300.5778 | 300.5778
1 | MM0399540157 | BR1 | - | 1 | 291.8243 | 291.8243 | 291.8243
1 | MM0399540157 | BR2 | - | 1 | 291.8243 | 291.8243 | 291.8243
1 | MM0399540157 | TR3 | - | 1 | 334.2853 | 334.2853 | 334.2853
1 | MM0399540157 | TR4 | - | 1 | 345.1942 | 345.1942 | 345.1942
1 | MM0399540157 | TR5 | - | 1 | 320.0233 | 320.0233 | 320.0233
1 | MM0399540157 | TCB1 | - | 1 | 206.8943 | 206.8943 | 206.8943
1 | MM0399540157 | BCB10 | - | 1 | 73.56 | 73.56 | 73.56
1 | MM0399540157 | PF2 | - | 1 | 572.7364 | 572.7364 | 572.7364
1 | MM0399540157 | PF4 | - | 1 | 574.9222 | 574.9222 | 574.9222
1 | MM0399540157 | TR6 | - | 1 | 301.6968 | 301.6968 | 301.6968
1 | MM0399540157 | SF3x | - | 1 | 830.0623 | 830.0623 | 830.0623
1 | MM0399540157 | SF2 | - | 1 | 1260.99 | 1260.99 | 1260.99
1 | MM0399540157 | SF2x | - | 1 | 1260.99 | 1260.99 | 1260.99
1 | MM0399540157 | SF3 | - | 1 | 830.06 | 830.06 | 830.06
1 | MM0399540157 | SF1 | - | 1 | 807.9 | 807.9 | 807.9
1 | MM0399540157 | SF1x | - | 1 | 807.9 | 807.9 | 807.9

## Reference Documents
Sr. No. | Document Name | Client Document Number | Vendor Document Number | Approval Status
1 | PR/MR/ARM
2 | QAP/ITP/QCP
3 | Drawing(s)
4 | Procedure(s)
5 | Datasheet(s)
6 | Others (Specify)

## Stages Witnessed
Stages Witnessed

## Document reviewed
Document reviewed

## Details of measuring instrument
Sr. No. | Detail of Equipment(s) / Instrument(s) | Range | ID | Validity till Date | Calibration Certificate Number | NABL / OTHER CERT. BODIES / NABL Traceability (type Yes wherever applicable) | NON-NABL (type Yes wherever applicable)
Yes
No

## Areas of concerns
Areas Of Concern

## Pending Activities
Pending Activities from this visit

## Conclusion
Note: Data filled in this sheet will not upload in TIIMES
Non Conformities raised / Discrepancies observed during Inspection (If Any, Mention TUV India NCR Number ):
Identification of Inspected Item(s):
Conclusion (Acceptable / Not Acceptable / Acceptance subject to):
IRN can be issued for PO Item numbers:
Expenses:
Remarks: