## Notes
Notes:
Data filled in General and conclusion Sections will not upload in TIIMES. Please use these sections to keep data ready for copy paste.
Data in Item Description columns of Accepted Quantity and cumulative Accepted quantity must be verified thoroughly before uploading in TIIMES.
Pending activity, Areas of concern & Details of measuring instruments sheets are applicable for IVR.
Select options from drop down list for unit of measurement (Item Description) & certifying body of measuring instruments (Details of measuring instruments).
Do not modify this format.
To start next row in cell itself use below shortcut: press 'alt + Enter' keys together. Alt + Enter

## General
Note: - Data filled in this sheet will not upload in TIIMES
Title | Details
Control Number
SAP number
Notification Number
Project Name & Location
Client Name
End User Name
DEC / PMC / EPC Name
DEC / PMC / EPC Number
Vendor Name
PO Number (Client PO on Vendor)
Sub Vendor
PO Number (Vendor PO on Sub Vendor)
Inspection Location
Inspection Date(s)

## Item Description
Po Item No. | Item Code | Item Description | Unit | Po Quantity | Offered Quantity | Accepted Quantity (Please verify thouroghly before using this Column for IRN) | Cumulative Accepted Quanitity (for IRN Only)
1 |  | MS ERW 200MM PLAIN PIPE, LENGTH-6 MTR, THICKNESS 5.40MM AS PER IS 4270, PLAIN END/VARNISHED | meter | 2500 | 2512 | 2512 | 2512 | number
2 |  | MS ERW 200MM SLOTTED PIPE, LENGTH-6 MTR, THICKNESS 7.10MM AS PER IS 4270 & IS 8110, PLAIN END/VARNISHED. | meter | 234 | 234 | 234 | 234 | meter
km
meter (number)
km (number)
each
Piece
Test sample
AU - All Unit
lot
Set
Running Meter
kg
metric ton (tonne)
ton
cubic millimetre
cubic centimeter
cubic meter
cubic inch
cubic foot
mm
cm
in
foot
mile
yard
liter
kl
cl
ml
g
lb
oz
Sq. mm
Sq. cm
Sq. meter
Sq. in
Sq. foot

## Reference Documents
Sr. No. | Document Name | Client Document Number | Vendor Document Number | Approval Status
1 | PR/MR/ARM | NOT APPLICABLE | NOT APPLICABLE | NOT APPLICABLE
2 | QAP/ITP/QCP | DPPL/QP/01 Rev.0 | NOT APPLICABLE | APPROVED BY CLIENT
3 | Drawing(s) | NOT APPLICABLE | NOT APPLICABLE | NOT APPLICABLE
4 | Procedure(s) | NOT APPLICABLE | NOT APPLICABLE | NOT APPLICABLE
5 | Datasheet(s) | NOT APPLICABLE | NOT APPLICABLE | NOT APPLICABLE
6 | Others (Specify) | IS 4270, IS 8110& IS 4711 | NOT APPLICABLE | APPLICABLE

## Stages Witnessed
Stages Witnessed
Total offered quantity verified. (For PO Sr. No 2 - Scope as per QAP sr. no 3.1, 3.5 only & All for rest)
QAP Sr.No 3.5 Visual inspection done for surface defects, workmanship and protective coating randomly selected items as per IS 4711 - found satisfactory.
QAP Sr.No 3.1 Final dimension inspection done Thickness, Outer Diameter, Length & weight for randomly selected items as per IS 4711 – found within limits – found satisfactory.
QAP Sr.No 3.2 Mechanical testing (Tensile, Flattening) checked on identified samples – found to meet the specification requirement (IS 4270) – found satisfactory.
QAP Sr.No 3.3 Hydro test done randomly selected @5% items at 7Mpa test pressure and hold period 3 seconds minimum – observed no pressure drop – found satisfactory.
All measuring instruments/ equipment were verified for continued suitability for intended use, proper identification, calibration status, traceability to national standards & found satisfactory.

## Document reviewed
Document reviewed
QAP Sr. No. 1.1 Raw material test certificates reviewed for its technical content only as declared by manufacturer and endorsed by vendor– Found to meet the applicable code and project specification requirement
QAP Sr. No. 1.2, 1.3 & 1.4 – Physical Properties, Dimension & Visual report of Raw material reviewed – found in order.
QAP Sr. No. 2.1–In-process Dimension inspection report reviewed and found in order.
QAP Sr. No. 2.2 – In-process Mechanical testing report reviewed and found in order.
QAP Sr. No. 2.3 – In-process Hydro testing report reviewed and found in order.
QAP Sr. No. 2.4 – In-process workmanship & protective coating report reviewed and found in order.
QAP Sr. No. 3.4 - Identification marking checked randomly – found in order.
Material test certificates Number DPPL/QC/TC-0704 Date 14.01.2024 reviewed and found in order.

## Details of measuring instrument
Sr. No. | Detail of Equipment(s) / Instrument(s) | Range | ID | Validity till Date | Calibration Certificate Number | NABL / OTHER CERT. BODIES / NABL Traceability (type Yes wherever applicable) | NON-NABL (type Yes wherever applicable)
1 | Universal Testing Machine | 0-400KN | UTM-01 | 30-03-2024 | CTS/2022/Mar/ NABL/00312 | Yes |  | Yes
2 | Vernier Caliper | 0-300 mm | VC-04 | 2024-06-16 | QSI/7264/23/06 | Yes |  | No
| Vernier Caliper | 0-300 mm | VC-02 | 2024-06-16 | QSI/7263/23/06 | Yes
3 | Vernier Caliper | 0-600 mm | VC-01 | 2024-06-16 | QSI/7262/23/06 | Yes
4 | EXT. Micrometer | 0-25 mm | MM-02 | 2024-06-16 | QSI/7267/23/06 | Yes
5 | EXT. Micrometer | 0-150 mm | MM-06 | 2024-06-16 | QSI/7268/23/06 | Yes
6 | EXT. Micrometer | 150-300 mm | MM-07 | 2024-06-16 | QSI/7269/23/06 | Yes
7 | EXT. Micrometer | 300-400 mm | MM-08 | 2024-06-16 | QSI/7270/23/06 | Yes
8 | EXT. Micrometer | 0-25 mm | DMM-02 | 2024-06-16 | QSI/7266/23/06 | Yes
9 | Measuring Tape | 0-20000 mm | MT-01 | 2024-06-16 | QSI/7271/23/06 | Yes
10 | Bevel Protractor | 0-90° | BP-01 | 2024-06-16 | QSI/7275/23/06 | Yes
11 | Pressure Gauge | 0-210 Kg/cm2 | PG-02 | 2024-06-16 | QSI/7277/23/06 | Yes
| Pressure Gauge | 0-140 Kg/cm2 | PG-04 | 2024-06-16 | QSI/7279/23/06 | Yes
| Pressure Gauge | 0-160 Kg/cm2 | PG-03 | 2024-06-16 | QSI/7278/23/06 | Yes
12 | Temp. Indicator With Sensor | 0 to 300°c | TI-01 | 2024-06-16 | QSI/7280/23/06 | Yes
13 | Temp. Indicator With Sensor | -20 to 60°c | TI-02 | 2024-06-16 | QSI/7281/23/06 | Yes
14 | Feeler Gauge | 0.05 to 1.0 mm | FG-01 | 2024-06-16 | QSI/7282/23/06 | Yes
15 | Dig. Weighing Balance | 0 - 500 Kg | WB-01 | 2024-06-16 | QSI/7284/23/06 | Yes
16 | Coating Thick. Gauge | 0-600 Micron | CM-01 | 2024-06-16 | QSI/7285/23/06 | Yes

## Areas of concerns
Areas Of Concern

## Pending Activities
Pending Activities from this visit

## Conclusion
Note: Data filled in this sheet will not upload in TIIMES
Non Conformities raised / Discrepancies observed during Inspection (If Any, Mention TUV India NCR Number ):
Identification of Inspected Item(s):
Conclusion (Acceptable / Not Acceptable / Acceptance subject to):
IRN can be issued for PO Item numbers:
Expenses:
Remarks:
Inspected items identified with TUV low stress Hard stamped as “ ” near manufacturers marking. (Double on witnessed & rest single)