## Notes
Notes:
Data filled in General and conclusion Sections will not upload in TIIMES. Please use these sections to keep data ready for copy paste.
Data in Item Description columns of Accepted Quantity and cumulative Accepted quantity must be verified thoroughly before uploading in TIIMES.
Pending activity, Areas of concern & Details of measuring instruments sheets are applicable for IVR.
Select options from drop down list for unit of measurement (Item Description) & certifying body of measuring instruments (Details of measuring instruments).
Do not modify this format.
To start next row in cell itself use below shortcut: press 'alt + Enter' keys together. Alt + Enter

## General
Note: - Data filled in this sheet will not upload in TIIMES
Title | Details
Control Number
SAP number
Notification Number
Project Name & Location
Client Name
End User Name
DEC / PMC / EPC Name
DEC / PMC / EPC Number
Vendor Name
PO Number (Client PO on Vendor)
Sub Vendor
PO Number (Vendor PO on Sub Vendor)
Inspection Location
Inspection Date(s)

## Item Description
Po Item No. | Item Code | Item Description | Unit | Po Quantity | Offered Quantity | Accepted Quantity (Please verify thouroghly before using this Column for IRN) | Cumulative Accepted Quanitity (for IRN Only)
1 | C5W4SVBU | To fit between 2"NB 150CL RF, B16.5 (Sch-XS) | number | 1 | 1 | 1 | 1 | number
2 | C5W4SVBV | To fit between 2"NB 150CL RF, B16.5 (Sch-XS) | number | 1 | 1 | 1 | 1 | meter
3 | C5W4SVBW | To fit between 3"NB 150CL RF, B16.5 (Sch-80S) | number | 1 | 1 | 1 | 1 | km
4 | C5W4SVBX | To fit between 3"NB 150CL RF, B16.5 (Sch-80S) | number | 1 | 1 | 1 | 1 | meter (number)
5 | C5W4SVBY | To fit between 12"NB 300CL RF, B16.5 (Sch-40) | number | 1 | 1 | 1 | 1 | km (number)
6 | C5W4SVBZ | To fit between 12"NB 300CL RF, B16.5 (Sch-40) | number | 1 | 1 | 1 | 1 | each
7 | C5W4SVC0 | To fit between 18"NB 300CL RF, B16.5 (Sch-10) | number | 1 | 1 | 1 | 1 | Piece
8 | C5W4SVC1 | To fit between 18"NB 300CL RF, B16.5 (Sch-10) | number | 1 | 1 | 1 | 1 | Test sample
9 | C5W4SVC2 | To fit between 16"NB 600CL RF, B16.5 (Sch-40) | number | 1 | 1 | 1 | 1 | AU - All Unit
10 | C5W4SVC3 | To fit between 16"NB 600CL RF, B16.5 (Sch-40) | number | 1 | 1 | 1 | 1 | lot
11 | C5W4SVC4 | To fit between 10"NB 300CL RF, B16.5 (Sch-30) | number | 1 | 1 | 1 | 1 | Set
12 | C5W4SVC5 | To fit between 10"NB 300CL RF, B16.5 (Sch-30) | number | 1 | 1 | 1 | 1 | Running Meter
13 | C5W4SVC6 | To fit between 6"NB 600CL RF, B16.5 (Sch-80S) | number | 1 | 1 | 1 | 1 | kg
14 | C5W4SVC7 | To fit between 6"NB 600CL RF, B16.5 (Sch-80S) | number | 1 | 1 | 1 | 1 | metric ton (tonne)
15 | C5W4SVC8 | To fit between 4"NB 900CL RF, B16.5 (Sch-80S) | number | 1 | 1 | 1 | 1 | ton
16 | C5W4SVC9 | To fit between 4"NB 900CL RF, B16.5 (Sch-80S) | number | 1 | 1 | 1 | 1 | cubic millimetre
17 | C5W4SVCA | To fit between 6"NB 150CL RF, B16.5 (Sch-40S) | number | 1 | 1 | 1 | 1 | cubic centimeter
18 | C5W4SVCB | To fit between 6"NB 150CL RF, B16.5 (Sch-40S) | number | 1 | 1 | 1 | 1 | cubic meter
19 | C5W4SVCC | To fit between 6"NB 600CL RF, B16.5 (Sch-80S) | number | 1 | 1 | 1 | 1 | cubic inch
20 | C5W4SVCD | To fit between 6"NB 600CL RF, B16.5 (Sch-80S) | number | 1 | 1 | 1 | 1 | cubic foot
21 | C5W4SVCE | To fit between 4"NB 1500CL RF, B16.5 (Sch-160) | number | 1 | 1 | 1 | 1 | mm
22 | C5W4SVCF | To fit between 4"NB 1500CL RF, B16.5 (Sch-160) | number | 1 | 1 | 1 | 1 | cm
23 | C5W4SVCG | To fit between 6"NB 900CL RF, B16.5 (Sch-80S) | number | 1 | 1 | 1 | 1 | in
24 | C5W4SVCH | To fit between 6"NB 900CL RF, B16.5 (Sch-80S) | number | 1 | 1 | 1 | 1 | foot
25 | C5W4SVCJ | To fit between 16"NB 300CL RF, B16.5 (Sch-10) | number | 1 | 1 | 1 | 1 | mile
26 | C5W4SVCK | To fit between 16"NB 300CL RF, B16.5 (Sch-10) | number | 1 | 1 | 1 | 1 | yard
27 | C5W4SVCL | To fit between 8"NB 1500CL RF, B16.5 (Sch-100) | number | 1 | 1 | 1 | 1 | liter
28 | C5W4SVCM | To fit between 8"NB 1500CL RF, B16.5 (Sch-100) | number | 1 | 1 | 1 | 1 | kl
29 | C5W4SVCN | To fit between 8"NB 1500CL RF, B16.5 (Sch-100) | number | 1 | 1 | 1 | 1 | cl
32 | C5W4SVCS | To fit between 8"NB 150CL RF, B16.5 (Sch-20) | number | 1 | 1 | 1 | 1 | ml
33 | C5W4SVCT | To fit between 8"NB 150CL RF, B16.5 (Sch-20) | number | 1 | 1 | 1 | 1 | g
34 | C5W4SVCU | To fit between 8"NB 150CL RF, B16.5 (Sch-20) | number | 1 | 1 | 1 | 1 | lb
35 | C5W4SVCV | To fit between 8"NB 150CL RF, B16.5 (Sch-20) | number | 1 | 1 | 1 | 1 | oz
36 | C5W4SVCW | To fit between 10"NB 300CL RF, B16.5 (Sch-30) | number | 1 | 1 | 1 | 1 | Sq. mm
37 | C5W4SVCX | To fit between 10"NB 300CL RF, B16.5 (Sch-30) | number | 1 | 1 | 1 | 1 | Sq. cm
38 | C5W4SVCY | To fit between 6"NB 300CL RF, B16.5 (Sch-40S) | number | 1 | 1 | 1 | 1 | Sq. meter
39 | C5W4SVCZ | To fit between 6"NB 300CL RF, B16.5 (Sch-40S) | number | 1 | 1 | 1 | 1 | Sq. in
40 | C5W4SVD0 | To fit between 6"NB 300CL RF, B16.5 (Sch-40S) | number | 1 | 1 | 1 | 1 | Sq. foot
41 | C5W4SVD1 | To fit between 3"NB 150CL RF, B16.5 (Sch-40S) | number | 1 | 1 | 1 | 1
42 | C5W4SVD2 | To fit between 3"NB 150CL RF, B16.5 (Sch-40S) | number | 1 | 1 | 1 | 1
43 | C5W4SVD3 | To fit between 4"NB 150CL RF, B16.5 (Sch-40S) | number | 1 | 1 | 1 | 1
44 | C5W4SVD4 | To fit between 4"NB 150CL RF, B16.5 (Sch-40S) | number | 1 | 1 | 1 | 1
45 | C5W4SVD5 | To fit between 8"NB 300CL RF, B16.5 (Sch-20) | number | 1 | 1 | 1 | 1
46 | C5W4SVD6 | To fit between 8"NB 300CL RF, B16.5 (Sch-20) | number | 1 | 1 | 1 | 1
47 | C5W4SVD7 | To fit between 2"NB 300CL RF, B16.5 (Sch-40S) | number | 1 | 1 | 1 | 1
48 | C5W4SVD8 | To fit between 2"NB 300CL RF, B16.5 (Sch-40S) | number | 1 | 1 | 1 | 1
49 | C5W4SVD9 | To fit between 6"NB 300CL RF, B16.5 (Sch-40S) | number | 1 | 1 | 1 | 1
50 | C5W4SVDA | To fit between 6"NB 300CL RF, B16.5 (Sch-40S) | number | 1 | 1 | 1 | 1
51 | C5W4SVDB | To fit between 12"NB 300CL RF, B16.5 (Sch-30) | number | 1 | 1 | 1 | 1
52 | C5W4SVDC | To fit between 12"NB 300CL RF, B16.5 (Sch-30) | number | 1 | 1 | 1 | 1

## Reference Documents
Sr. No. | Document Name | Client Document Number | Vendor Document Number | Approval Status
1 | PR/MR/ARM | NA | NA | NA
2 | QAP/ITP/QCP | NA | GOF/ITP-3575/001 | Approved by Technip
3 | Drawing(s) | NA | 022GH24571 Rev.01, 022GH24573 Rev.01, 022GH245791 Rev.01, 022GH24596 Rev.01, 022GH245795 Rev.01, 022GH245789 Rev.01, 022GH245782 Rev.01. 022GH24576 Rev.01, 022GH24579 Rev.01, 022GH24583 Rev.01, 022GH24577 Rev.01, 022GH245784 Rev.01, 022GH24594 Rev.01, 022GH24588 Rev.01, 022GH245785 Rev.01, 022GH24586 Rev.01, 022GH24590 Rev.01, 022GH24580 Rev.01, 022GH24574 Rev.01, 022GH24575 Rev.01, 022GH24578 Rev.01, 022GH24587 Rev.01, 022GH24572 Rev.01, 022GH24581 Rev.01 & 022GH24593 Rev.01 | Approved by Technip
4 | Procedure(s) | NA | NA | NA
5 | Datasheet(s) | NA | NA | NA
6 | Others (Specify) | NA | NA | NA

## Stages Witnessed
Stages Witnessed
ITP Clause No:- 2.B Dimensional inspection carried out of PTFE Linning.- Found acceptable.
ITP Clause No:- 2.D Witnessed Spark Test at 15KWA and no leakage obeserved.- Found acceptable.
ITP Clause No:- 3A and B Dimensional and Visual Inspection carrfied out no surface defect obesereved.- Found acceptable.
QAP Stage 5 Witnessed visual and dimension check as per approved GA drawing and found within limit - Acceptable.
QAP Stage 7 Witnessed product-marking check as per PO and found Acceptable.
QAP Stage 6 Witnessed Cleaning check as per approved ITP and found free from rust and foreign particles.

## Document reviewed
Document reviewed
QAP Stage 3 : Reviewed DP test report and found as per ITP - Found in order.
QAP Stage 4 : Reviewed PMI test report and found as per ITP - Found in order
QAP Stage 1 : Reviewed Material history chart along with MTC's and found as per ITP - Found in order
Reviewed calibration certificate found in order.

## Details of measuring instrument
Sr. No. | Detail of Equipment(s) / Instrument(s) | Range | ID | Validity till Date | Calibration Certificate Number | NABL / OTHER CERT. BODIES / NABL Traceability (type Yes wherever applicable) | NON-NABL (type Yes wherever applicable)
1 | Measure Tape | 0-3mtr | MT-01 | 21.03.2023 | EX/M/2022/03/41/12 Dt-22.03.2022 | Yes |  | Yes
2 | Vernier caliper | 0-300mm | V-01 | 30.01.2023 | EX/M/2022/01/68/01 Dt-31.01.2022 | Yes |  | No
7 | Dead Weight Tester | 0.2 to 60 Kg/cm2 | 96178 | 03.12.2022 | HOIL-M-12-21-336-01 | Yes
8 | Pressure Gauge | 0 to 21 Kg/cm2 | 0292PG140211 | 27.03.2022 | INTERNAL CALIBRATION | Yes
9 | Pressure Gauge | 0 to 70 Kg/cm2 | D-21-196 | 19.12.2022 | INTERNAL CALIBRATION | Yes
10 | Pressure Gauge | 0 to 16 Kg/cm2 | J-20-3824 | 24.02.2023 | INTERNAL CALIBRATION | Yes
11 | Pressure Gauge | 0 to 16 Kg/cm2 | J-20-3788 | 06.03.2023 | INTERNAL CALIBRATION | Yes
12 | Pressure Gauge | 0 to 40 Kg/cm2 | H-18-1192 | 19.02.2023 | INTERNAL CALIBRATION | Yes
13 | Pressure Gauge | 0 to 40 Kg/cm2 | B-17-7267 | 12.03.2023 | INTERNAL CALIBRATION | Yes
14 | Pressure Gauge | 0 to 21 Kg/cm2 | B-17-7359 | 06.03.2023 | INTERNAL CALIBRATION | Yes
15 | Pressure Gauge | 0 to 21 Kg/cm2 | K-19-2137 | 08.03.2023 | INTERNAL CALIBRATION | Yes

## Areas of concerns
Areas Of Concern
NA

## Pending Activities
Pending Activities from this visit
NA

## Conclusion
Note: Data filled in this sheet will not upload in TIIMES
Non Conformities raised / Discrepancies observed during Inspection (If Any, Mention TUV India NCR Number ):
NA
Identification of Inspected Item(s):
TUV hard punch on test coupon.
Conclusion (Acceptable / Not Acceptable / Acceptance subject to):
Acceptable.
IRN can be issued for PO Item numbers:
Expenses:
Remarks:
NA