## Notes
Notes:
Data filled in General and conclusion Sections will not upload in TIIMES. Please use these sections to keep data ready for copy paste.
Data in Item Description columns of Accepted Quantity and cumulative Accepted quantity must be verified thoroughly before uploading in TIIMES.
Pending activity, Areas of concern & Details of measuring instruments sheets are applicable for IVR.
Select options from drop down list for unit of measurement (Item Description) & certifying body of measuring instruments (Details of measuring instruments).
Do not modify this format.
To start next row in cell itself use below shortcut: press 'alt + Enter' keys together. Alt + Enter

## General
Note: - Data filled in this sheet will not upload in TIIMES
Title | Details
Control Number
SAP number
Notification Number
Project Name & Location
Client Name
End User Name
DEC / PMC / EPC Name
DEC / PMC / EPC Number
Vendor Name
PO Number (Client PO on Vendor)
Sub Vendor
PO Number (Vendor PO on Sub Vendor)
Inspection Location
Inspection Date(s)

## Item Description
Po Item No. | Item Code | Item Description | Unit | Po Quantity | Offered Quantity | Accepted Quantity (Please verify thouroghly before using this Column for IRN) | Cumulative Accepted Quanitity (for IRN Only)
3 | 2001517956 | Corban Steel Cold Drawn Seamless annealing & Fully killed U tubes conforming to the Specification as per SA 179 of ASME Sec.-II, Part-A, Edition-2021. Tubes Size: 38.10 mm OD x 12 BWG (Min) THK x 4010 mm Long. Heat No. : B124. | number | 650 Nos. | 650 Nos. | 650 Nos. | 650 Nos. | number
meter
km
meter (number)
km (number)
each
Piece
Test sample
AU - All Unit
lot
Set
Running Meter
kg
metric ton (tonne)
ton
cubic millimetre
cubic centimeter
cubic meter
cubic inch
cubic foot
mm
cm
in
foot
mile
yard
liter
kl
cl
ml
g
lb
oz
Sq. mm
Sq. cm
Sq. meter
Sq. in
Sq. foot

## Reference Documents
Sr. No. | Document Name | Client Document Number | Vendor Document Number | Approval Status
1 | PR/MR/ARM | Not Applicable | Not Applicable | Not Applicable
2 | QAP/ITP/QCP | RIL/MECH/QAP/10, Rev.0, Date. 11.10.2019. | Not Applicable | RIL STD ITP. [Approved By RIL]
3 | Drawing(s) | Not Applicable | Not Applicable | Not Applicable
4 | Procedure(s) | Not Applicable | Not Applicable | Not Applicable
5 | Datasheet(s) | Not Applicable | Not Applicable | Not Applicable
6 | Others (Specify) | Not Applicable | Not Applicable | Not Applicable

## Stages Witnessed
Stages Witnessed
Product sampling has been done for chemical test (product analysis), mechanical tests (tensile test, flaring test, flattening test & hardness test) as per approved QAP & specification for testing witness.
As per QAP stage No. 2.3: Witnessed mechanical tests (tensile test, flaring test, flattening test & hardness test) at manufacturer's in-house testing facility as per approved QAP - found to meet the specification requirement.
As per QAP stage No. 2.4: Witnessed Eddy current test for 10% randomly selected tubes in straight condition in Final length as per ASTM E 309 & acceptance standard SA 450 as per approved QAP – Found satisfactory.
As per QAP stage No. 2.5: Witnessed Ultrasonic test for 10% randomly selected tubes in straight condition in final length as per ASTM E213 & acceptance standard SA 450 – Found Satisfactory.
As per QAP stage no-.2.9: Witnessed hydrostatic test for 100% Qty of straight tubes in final length as per approved QAP- No Leakage / No Pressure drop observed during 10 seconds (Min.) holding time., hence test found satisfactory. [Testing pressure 2000 Psi(g)]
As per QAP stage no-.2.10: Visual inspection carried out at Internal & external surface as accessible area for surface finish on100% qty. of straight tubes in final length as per approved QAP – No injurious surface defects & Nor mechanical damages were observed, Hence Found satisfactory.
As per QAP stage no-. 2.11: Dimension checked on 10% random selected quantity of straight tubes in final length as per approved QAP– observed dimension found within tolerance limits as per standard requirements
As per QAP stage no- 2.12: Verified Product Marking on straight tubes in final length for each PO. Line items as per approved QAP– found satisfactory
All measuring instruments/ equipment were verified for continued suitability for intended use, proper identification, calibration status, traceability to national standards & found satisfactory.

## Document reviewed
Document reviewed
As per QAP stage No. 1.1: Reviewed Photocopy of Raw material test certificates as declared by vendor as per P.O. - Found to meet the specification requirements
As per QAP stage No. 2.1 : Reviewed Heat treatment chart / record as per approved QAP - Found in order.
As per QAP stage No- 2.2. : Reviewed Chemical analysis (Product analysis) test report as per approved QAP - mentioned chemical elements found to meet the relevant standard requirements.
As per QAP stage no- 2.14: Rewiewed protection and Packing list or report of straight tubes as per approved QAP– found satisfactory.
Reviewed calibration certificates of measuring instruments and pressure gauges - Found in order to have valid calibration for intended use.
As per QAP stage No. 2.13 : Reviewed of manufacture final test certificate (EN 10204 Typ. 3.2) TC No. RMTL/CS/-395/23-24, Dated. 18.09.2023 - Found in order.

## Details of measuring instrument
Sr. No. | Detail of Equipment(s) / Instrument(s) | Range | ID | Validity till Date | Calibration Certificate Number | NABL / OTHER CERT. BODIES / NABL Traceability (type Yes wherever applicable) | NON-NABL (type Yes wherever applicable)
1 | Pressure Gauge | 0-280 KG/CM2 [g] | PG-105 | 04.01.2024 | CC100423000000634F | Yes | No | Yes
2 | Flat micrometer [OD] | 25-50 mm | 36073300 | 01.08.2024 | CC100423000000827F | Yes | No | No
3 | Ball micrometer [THK] | 0-25 mm | 16055283 | 01.08.2024 | CC100423000000832F | Yes | No
4 | Measuring Tape | 0-15 Meters | M-Tape-A-02 | 04.01.2024 | CC100423000000010F | Yes | No
5 | Eddy current machine | N.S. | FTS-EC-121-19 | 03.08.2024 | CERT/FTS/26C/2023-24 | No | Yes
6 | Hardness Tester | 150 KGF | 05/03/134 | 09.05.2024 | SME/23/1058. | Yes | No
7 | Vernier Caliper | 0-300 MM | 18078646 | 04.01.2024 | CC100423000000007F | Yes | No

## Areas of concerns
Areas Of Concern
[1.] During inspection Photography strictly prohibited at M/s. Ratnadeep Metal & Tubes Limited. C.S. Plant.

## Pending Activities
Pending Activities from this visit
As per P.O. copy.

## Conclusion
Note: Data filled in this sheet will not upload in TIIMES
Non Conformities raised / Discrepancies observed during Inspection (If Any, Mention TUV India NCR Number ):
Identification of Inspected Item(s):
100% witnessed U- tubes & straight tubes are identified with soft [Single] stamp as “ ”on paper tags fixed at each wooden box and inside of each wooden box for U-tubes and for straight tubes .
Conclusion (Acceptable / Not Acceptable / Acceptance subject to):
IRN can be issued for PO Item numbers:
Expenses:
Remarks: