## Notes
Notes:
Data filled in General and conclusion Sections will not upload in TIIMES. Please use these sections to keep data ready for copy paste.
Data in Item Description columns of Accepted Quantity and cumulative Accepted quantity must be verified thoroughly before uploading in TIIMES.
Pending activity, Areas of concern & Details of measuring instruments sheets are applicable for IVR.
Select options from drop down list for unit of measurement (Item Description) & certifying body of measuring instruments (Details of measuring instruments).
Do not modify this format.
To start next row in cell itself use below shortcut: press 'alt + Enter' keys together. Alt + Enter

## General
Note: - Data filled in this sheet will not upload in TIIMES
Title | Details
Control Number
SAP number
Notification Number
Project Name & Location
Client Name
End User Name
DEC / PMC / EPC Name
DEC / PMC / EPC Number
Vendor Name
PO Number (Client PO on Vendor)
Sub Vendor
PO Number (Vendor PO on Sub Vendor)
Inspection Location
Inspection Date(s)

## Item Description
Po Item No. | Item Code | Item Description | Unit | Po Quantity | Offered Quantity | Accepted Quantity (Please verify thouroghly before using this Column for IRN) | Cumulative Accepted Quanitity (for IRN Only)
1 | - | Line:42534-PO30A-110_SH 3 of 8_R0,Dwg no.:42534-PO30A-110,Size:1/2"X65mmLg.MOC: ASTM A193 GR.B7 | number | 56 | 56 | 56 | 56 | number
2 | - | Line:42534-PO30A-110_SH 3 of 8_R0,:42534-PO30A-110,:1/2"XLg.MOC:ASTM A194 GR.2H | number | 112 | 112 | 112 | 112 | meter
km
meter (number)
km (number)
each
Piece
Test sample
AU - All Unit
lot
Set
Running Meter
kg
metric ton (tonne)
ton
cubic millimetre
cubic centimeter
cubic meter
cubic inch
cubic foot
mm
cm
in
foot
mile
yard
liter
kl
cl
ml
g
lb
oz
Sq. mm
Sq. cm
Sq. meter
Sq. in
Sq. foot

## Reference Documents
Sr. No. | Document Name | Client Document Number | Vendor Document Number | Approval Status
1 | PR/MR/ARM | Not Applicable | Not Applicable | Not Applicable
2 | QAP/ITP/QCP | ANNEXURE 1‐ ITP for Stud Bolts & Machine Bolts A 193 Gr B7/B16 & Nuts A 194 Gr 2H/Gr 4, Rev '01' 24/06/2014 | Not Applicable | Provided by RIL
3 | Drawing(s) | Not Applicable | Not Applicable | Not Applicable
4 | Procedure(s) | Not Applicable | Not Applicable | Not Applicable
5 | Datasheet(s) | Not Applicable | Not Applicable | Not Applicable
6 | Others (Specify) | Not Applicable | Not Applicable | Not Applicable

## Stages Witnessed
Stages Witnessed
ITP/QAP Sr. No. 2.2/2.3/2.5, Sample Selection carried out per Heat/Lot as per A 962 - found in order
ITP/QAP Sr. No. 2.8; PMI Checked on randomly selected fasteners (10% from total lot) - found to meet the applicable material specification requirements
QAP CL No : 2.6 :- Dimension check on 5% randomly selected samples from each item - Found to meet the drawing requirements.
QAP CL No : 2.6 :- Visual check on 5 % randomly selected samples from each item - Found free of injurious defects.
QAP CL No : 2.7 Threads checked by std. GO / NO GO gauge on 5% randomly selected sample Qty from each line item - found satisfactory.
QAP CL No : 2.11 :- Marking, Stamping and Rust preventive verified at randomly selected sample qty from each line item - found satisfactory.

## Document reviewed
Document reviewed
QAP CL No 1.1 : - Raw material test certificates reviewed for its technical content only as declared by manufacturer and endorsed by M/s AEP Company: - Found to meet code requirement.
QAP CL No 2.1 : - Heat treatment charts - Found in order.
QAP CL No 2.2 :- Product chemical test reports - Found to meet the specification requirements.
QAP CL No 3.2 :- Manufacturer’s Test Certificate No.: N-1951/21-22 & N-1951A/21-22, DTD.: 08.11.2021 - Found to meet the material specification requirements.

## Details of measuring instrument
Sr. No. | Detail of Equipment(s) / Instrument(s) | Range | ID | Validity till Date | Calibration Certificate Number | NABL / OTHER CERT. BODIES / NABL Traceability (type Yes wherever applicable) | NON-NABL (type Yes wherever applicable)
1 | Portable Hardness Tester | - | A122903150 | 11.07.2022 | MH/CL/074R, dated; 13/07/2021 | Yes |  | Yes
2 | Vernier Calliper | 0 - 300 mm | 12062259 | 21.06.2022 | MH/CL/641C/NABL, dated; 23/06/2021 | Yes |  | No
3 | Hardness Testing Machine | - | 93/751 | 16.07.2022 | MH/CL/238R, dated; 18/07/2021 | Yes

## Areas of concerns
Areas Of Concern
Nil

## Pending Activities
Pending Activities from this visit
Nil

## Conclusion
Note: Data filled in this sheet will not upload in TIIMES
Non Conformities raised / Discrepancies observed during Inspection (If Any, Mention TUV India NCR Number ):
None
Identification of Inspected Item(s):
Conclusion (Acceptable / Not Acceptable / Acceptance subject to):
IRN can be issued for PO Item numbers:
Expenses:
Remarks: