## Notes
Notes:
Data filled in General and conclusion Sections will not upload in TIIMES. Please use these sections to keep data ready for copy paste.
Data in Item Description columns of Accepted Quantity and cumulative Accepted quantity must be verified thoroughly before uploading in TIIMES.
Pending activity, Areas of concern & Details of measuring instruments sheets are applicable for IVR.
Select options from drop down list for unit of measurement (Item Description) & certifying body of measuring instruments (Details of measuring instruments).
Do not modify this format.
To start next row in cell itself use below shortcut: press 'alt + Enter' keys together. Alt + Enter

## General
Note: - Data filled in this sheet will not upload in TIIMES
Title | Details
Control Number
SAP number
Notification Number
Project Name & Location
Client Name
End User Name
DEC / PMC / EPC Name
DEC / PMC / EPC Number
Vendor Name
PO Number (Client PO on Vendor)
Sub Vendor
PO Number (Vendor PO on Sub Vendor)
Inspection Location
Inspection Date(s)

## Item Description
Po Item No. | Item Code | Item Description | Unit | Po Quantity | Offered Quantity | Accepted Quantity (Please verify thouroghly before using this Column for IRN) | Cumulative Accepted Quanitity (for IRN Only)
1 | INSTSPARHPIP | Instrument Spare 1.- 3500/15 POWER SUPPLY 3500 106M1079-01 UNIVERSAL AC POWER SUPPLY 106M10810 UNIVERSAL AC PIM 2.- 3500/61 TEMP MONITOR WITH RECORDERS 163179-02 TEMP MONITOR (W REC) 136711-02 INTERNAL BARRIER I/O MODULE 3.- 3500/92 COMMUNICATION GATEWAY 136180-01 COMM GATEWAY MODULE 133323-01 MODBUS RS485 I/O MODULE 4.- 3500/94M SYSTEM DISPLY 3500/94M 184826-01 MAIN MODULE 190214-02 POWER I/O MODULE 120M8155-01 10 IN DISPLY HAZ AREA 107M3696-01 FACE MNT DISPLY CBI 3 FT 122M3368-01 10 IN HARDWARE,FACE MNT 02200794 24VDC POWER SUPLY 119M6509-03 PWR CBI 10' TO 94M PWR 1/O | each | 1 | 1 | 1 | 1 | number
meter
km
meter (number)
km (number)
each
Piece
Test sample
AU - All Unit
lot
Set
Running Meter
kg
metric ton (tonne)
ton
cubic millimetre
cubic centimeter
cubic meter
cubic inch
cubic foot
mm
cm
in
foot
mile
yard
liter
kl
cl
ml
g
lb
oz
Sq. mm
Sq. cm
Sq. meter
Sq. in
Sq. foot

## Reference Documents
Sr. No. | Document Name | Client Document Number | Vendor Document Number | Approval Status
1 | PR/MR/ARM | N/A | N/A | N/A
2 | QAP/ITP/QCP | Scope of Inspection As per mail Given By HPIP on Dt.10.08.2023 | N/A | Scope of Inspection As per mail Given By HPIP on Dt.10.08.2023
3 | Drawing(s) | N/A | N/A | N/A
4 | Procedure(s) | N/A | N/A | N/A
5 | Datasheet(s) | N/A | N/A | N/A
6 | Others (Specify) | N/A | N/A | N/A

## Stages Witnessed
Stages Witnessed
Spare list verification inspection carried out and found as follow. Quantity verified and found as per P.O. requirement. Visual (Aesthetic) checked the items and no damages were observed. Model No. and Serial No. correlation checked with MTC/COC and found traceable.

## Document reviewed
Document reviewed
COC verified as declared by M/s. Heurtey Petrochem Solutions and found in order.

## Details of measuring instrument
Sr. No. | Detail of Equipment(s) / Instrument(s) | Range | ID | Validity till Date | Calibration Certificate Number | NABL / OTHER CERT. BODIES / NABL Traceability (type Yes wherever applicable) | NON-NABL (type Yes wherever applicable)
Yes
No

## Areas of concerns
Areas Of Concern

## Pending Activities
Pending Activities from this visit

## Conclusion
Note: Data filled in this sheet will not upload in TIIMES
Non Conformities raised / Discrepancies observed during Inspection (If Any, Mention TUV India NCR Number ):
Identification of Inspected Item(s):
Conclusion (Acceptable / Not Acceptable / Acceptance subject to):
IRN can be issued for PO Item numbers:
Expenses:
Remarks: