## Notes
Notes:
Data filled in General and conclusion Sections will not upload in TIIMES. Please use these sections to keep data ready for copy paste.
Data in Item Description columns of Accepted Quantity and cumulative Accepted quantity must be verified thoroughly before uploading in TIIMES.
Pending activity, Areas of concern & Details of measuring instruments sheets are applicable for IVR.
Select options from drop down list for unit of measurement (Item Description) & certifying body of measuring instruments (Details of measuring instruments).
Do not modify this format.
To start next row in cell itself use below shortcut: press 'alt + Enter' keys together. Alt + Enter

## General
Note: - Data filled in this sheet will not upload in TIIMES
Title | Details
Control Number
SAP number
Notification Number
Project Name & Location
Client Name
End User Name
DEC / PMC / EPC Name
DEC / PMC / EPC Number
Vendor Name
PO Number (Client PO on Vendor)
Sub Vendor
PO Number (Vendor PO on Sub Vendor)
Inspection Location
Inspection Date(s)

## Item Description
Po Item No. | Item Code | Item Description | Unit | Po Quantity | Offered Quantity | Accepted Quantity (Please verify thouroghly before using this Column for IRN) | Cumulative Accepted Quanitity (for IRN Only)
31 | I1968103933 | CONVECTION MODULE CM-03 (2651-CM-03) ( For Details Refer Attached Annexure A IRN 58) | number | 1 NO ( AS PER DRAWING 19.656MT ) STEEL & COIL WEIGHT ONLY | 1 NO ( AS PER DRAWING 19.656 MT ) STEEL & COIL WEIGHT ONLY | 1 NO ( AS PER DRAWING 19.656MT ) STEEL & COIL WEIGHT ONLY | 1 NO ( AS PER DRAWING 19.656 MT ) STEEL & COIL WEIGHT ONLY | number
meter
km
meter (number)
km (number)
each
Piece
Test sample
AU - All Unit
lot
Set
Running Meter
kg
metric ton (tonne)
ton
cubic millimetre
cubic centimeter
cubic meter
cubic inch
cubic foot
mm
cm
in
foot
mile
yard
liter
kl
cl
ml
g
lb
oz
Sq. mm
Sq. cm
Sq. meter
Sq. in
Sq. foot

## Reference Documents
Sr. No. | Document Name | Client Document Number | Vendor Document Number | Approval Status
1 | PR/MR/ARM | HBDH-PD-115-HTA-PO-PAXBA001 Rev:00 | HBDH-PD-115-HTA-PO-PAXBA001 Rev:00 | Approved by Toyo
2 | QAP/ITP/QCP | HBDH-VD-115-FNC-ITP-AXBA001-0000-0046 Rev: 02 , Date:16.10.2020 HBDH-VD-115-FNC-ITP-AXBA001-0000-0056 Rev: 01 | HBDH-VD-115-FNC-ITP-AXBA001-0000-0046 Rev: 02 , Date:16.10.2020 HBDH-VD-115-FNC-ITP-AXBA001-0000-0056 Rev: 01 | Approved Code A TOYO & Code R EIL Approved Code A TOYO & Code R EIL
3 | Drawing(s) | HBDH-VD-115-FNC-DWG-AXBA001-0000-2502 Rev: 5 HBDH-VD-115-FNC-DWG-AXBA001-0000-2651 Rev:07 HBDH-VD-115-FNC-DWG-AXBA001-0000-2668 Rev:04 HBDH-VD-115-FNC-ARG-AXBA001-0000-2670 Rev:02 HBDH-VD-115-FNC-DWG-AXBA001-0000-2672 Rev:04 HBDH-VD-115-FNC-ARG-AXBA001-0000-1013 Rev:02 HBDH-VD-115-FNC-DWG-AXBA001-0000-1587 Rev:03 | HBDH-VD-115-FNC-DWG-AXBA001-0000-2502 Rev: 5 HBDH-VD-115-FNC-DWG-AXBA001-0000-2651 Rev:07 HBDH-VD-115-FNC-DWG-AXBA001-0000-2668 Rev:04 HBDH-VD-115-FNC-ARG-AXBA001-0000-2670 Rev:02 HBDH-VD-115-FNC-DWG-AXBA001-0000-2672 Rev:04 HBDH-VD-115-FNC-ARG-AXBA001-0000-1013 Rev:02 HBDH-VD-115-FNC-DWG-AXBA001-0000-1587 Rev:03 | Approved Code A TOYO Approved Code A TOYO Approved Code A TOYO Approved Code A TOYO Approved Code A TOYO Approved Code A TOYO & EIL Code 1 Approved Code A TOYO & EIL Code 1
4 | Procedure(s) | HBDH-VD-115-FNC-PP-AXBA001-0000-0071 Rev.01 HBDH-VD-115-FNC-PP-AXBA001-0000-0072 Rev.03 HBDH-VD-115-FNC-PP-AXBA001-0000-0073 Rev.02 HBDH-VD-115-FNC-PP-AXBA001-0000-0074 Rev.02 HBDH-VD-115-FNC-PP-AXBA001-0000-0075 Rev.01 HBDH-VD-115-FNC-PP-AXBA001-0000-0076 Rev.01 HBDH-VD-115-FNC-PP-AXBA001-0000-0078 Rev.02 HBDH-VD-115-FNC-PP-AXBA001-0000-0079 Rev.03 HBDH-VD-115-FNC-PP-AXBA001-0000-0080 Rev.03 HBDH-VD-115-FNC-PP-AXBA001-0000-0121 Rev.02 HBDH-VD-115-FNC-DOC-AXBA01-0130-1589 Rev: 03 ( Refractory Dry out Procedure ) HBDH-VD-115-FNC-DOC-AXBA001-0130-1590 Rev:06 ( Refractory Lining Installation Procedure ) | HBDH-VD-115-FNC-PP-AXBA001-0000-0071 Rev.01 HBDH-VD-115-FNC-PP-AXBA001-0000-0072 Rev.03 HBDH-VD-115-FNC-PP-AXBA001-0000-0073 Rev.02 HBDH-VD-115-FNC-PP-AXBA001-0000-0074 Rev.02 HBDH-VD-115-FNC-PP-AXBA001-0000-0075 Rev.01 HBDH-VD-115-FNC-PP-AXBA001-0000-0076 Rev.01 HBDH-VD-115-FNC-PP-AXBA001-0000-0078 Rev.02 HBDH-VD-115-FNC-PP-AXBA001-0000-0079 Rev.03 HBDH-VD-115-FNC-PP-AXBA001-0000-0080 Rev.03 HBDH-VD-115-FNC-PP-AXBA001-0000-0121 Rev.02 HBDH-VD-115-FNC-DOC-AXBA01-0130-1589 Rev: 03 ( Refractory Dry out Procedure ) HBDH-VD-115-FNC-DOC-AXBA001-0130-1590 Rev:06 ( Refractory Lining Installation Procedure ) | Approved Code A TOYO Approved Code A TOYO Approved Code A TOYO Approved Code A TOYO Approved Code A TOYO Approved Code A TOYO Approved Code A TOYO Approved Code A TOYO Approved Code A TOYO Approved Code A TOYO Approved Code A TOYO & EIL Code 1 Approved Code A TOYO & EIL Code 1
5 | Datasheet(s) | HBDH-VD-115-FNC-DAT-AXBA001-0130-1583 REV:07 ( Refractory Product Data Sheet) | HBDH-VD-115-FNC-DAT-AXBA001-0130-1583 REV:07 ( Refractory Product Data Sheet) | Approved Code A TOYO & EIL Code 1
6 | Others (Specify) | NA | NA | NA

## Stages Witnessed
Stages Witnessed
ITP (Part A) Line No:3.2 Random Fit Up Inspection of Convection module Carried Out ­ Found as per Drawing Requirement.
ITP (Part A) Line No: 3.4 : Random Visual Examination of Convection module @ Accessible Areas Carried Out After Completion of All Fabrication Activities – No Surface Defect Observed at the time of Inspection
ITP ( Part A )Line No 3.8 & General Note 2502 Clause No 66 E : DPT of Convection module panels Full Penetration Butt Weld Joint Witnessed (As Applicable) ­ No Surface Defect Observed At the Time of Inspection.
ITP ( Part A) Line No 3.9: Assembly checked (2D and 3D assembly) at shop of convection panels and convection module with with adjacent /matching panels & modules ( Alignment, straightness, Orientation, Erection Hole to Hole Bolt, match marking, Water Level, Dimension ) ­ Found As Per Requirement.
ITP (Part A) Line No: 4.1: Final Dimensional & Visual Inspection of Convection module Witnessed All Dimension Found Within Tolerance & As Per Drawing Requirement
ITP ( Part A) Line No 4.2 : Paint DFT & Visual Check of Convection module @ Random Locations Of After Completion Of Finish Coat – Found As Per Procedure / Specification Requirement.
ITP ( Part B) Line No:2.1: Random Physical verification of Pipes & fittings material carried out – Found in Order
ITP ( Part B) Line No:2.4: Witnessed Material Traceability of material , heat.no transfer verification Witnessed - Found in Order
ITP (Part B) Line No:3.2 Random Fit Up Inspection of Convection module coils ( Root Face, Root Gap, Mis Match, Pipe Length, Material Item No & Grade) Carried Out ­ Found as per Drawing Requirement.
ITP (Part B) Line No:3.5 Random Final Dimension Inspection of Convection module coils ( Before PWHT) Carried Out ­ Found as per Drawing Requirement.
ITP ( Part B )Line No 3.7 : DPT of Convection coils Full Penetration Butt Weld Joint Witnessed ­ No Surface Defect Observed At the Time of Inspection.
ITP ( Part B )Line No 3.9 : Hardness test of Convection coils Full Penetration Butt Weld Joint( After PWHT joints) Witnessed ­ Found As Per Specification Requirement.
ITP ( Part B )Line No 3.10 : PMI test for SS/ AS material & weld of Convection coils Witnessed ­ Found As Per Procedure/ Specification Requirement.
ITP (Part B) Line No: 4.1: Final Dimensional & Visual Inspection of Convection module & Convection coil Witnessed - All Dimension Found Within Tolerance & As Per Drawing Requirement
ITP (Part B) Line No: 4.2 : Hydrostatic Test Pressure Witnessed Of Convection Coil (CE 0203 ) @ 104Kg/Cm2 (G) For Holding Period Of 60 Minutes. – No Leakage Or Pressure Drop Observed At The Time Of Inspection - Hence Hydrostatic Test Accepted & Found as per approved Drawing & Procedure
ITP (Part B) Line No: 4.2 : Water Drain & Drying after Hydrostatic test of Convection coil ( CE 203) Carried Out - No Water Drop Observed On Paper at the Time of Inspection
ITP ( Part B) Line No 4.5 : Final stamping done on Convection Module as TUV hard stamp near manufacturer's marking & On Aluminum Tag.
Refractory ITP Line No: 1.2: Physical verification of refractory material carried out at random – Found in Order
Refractory ITP Line No: 1.3 Storage condition and stacking of refractory material (CF Board, CF Blanket and Castable ) checked – Found in Order
Refractory ITP Line No: 1.6 Convection Module Surface Preparation checked prior to Castable application – Found satisfactory to meet requirements of approved refractory application procedure
Refractory ITP Line No: 1.7 Random Witnessed Of Anchor Spacing, Size, Shape & Direction of Convection Module ­ Found As Per Drawing
Refractory ITP Line No: 1.8 Anchor Welding, Dimensional Correctness, Pitch, Height, Angle Of Anchor etc. of Convection Module RandomWitnessed ­ Found As Per Drawing Requirement
Refractory ITP Line No: 1.8 Hammer Test And Bend Test After Welding And Visual Inspection Random Carried Out - No Surface Injuries Observed At The Time Of Inspection.
Refractory ITP Line No: 1.9 Random Anchor PMI ( 1% ) of Convection module Witnessed ­ Found As Per Specification Requirement.
Refractory ITP Line No: 1.10 Mechanical clearance carried out prior to refractory installation Verified – Found in Order
Refractory ITP Line No: 2.1 Mockup for shuttering application carried out – Found to meet the requirements of refractory application Procedure
Refractory ITP Line No: 2.2 Witnessed preparation of daily production run samples batch wise – Found in Order
Refractory ITP Line No: 2.2 Convection module testing of production run samples (batch wise selection at random) Witnessed – found to meetrequirements of Refractory installation procedure and Product Datasheet.
Refractory ITP Line No: 2.3 Verification of coating thickness of Bitumastic 300 M paint at Random Location on steel surface beforeCastable application activities like CF board/castable lining thickness check, castable mixing parameter verification as perprequalification data, straightness, alignment, curing, etc. Witnessed – found in order
Refractory ITP Line No: 2.3 Castable application activities like castable lining thickness check, castable mixing parameter verification as per prequalification data, straightness, alignment, curing, etc. Witnessed – found in order
Refractory ITP Line No: 2.9 Verified arrangement of dry out, placement of thermocouple. Temperature controlling throughout dry out process at random – Found to meet requirements of dry out procedure
Refractory ITP Line No: 2.11 Final Inspection of Convection module (Audio, Visual, Verification of expansion Joints as per drawing and Thickness from Open Ends) carried out of installed lining post dry out – Found satisfactory to meet requirements of refractory application procedure.
Final Inspection of CF blanket lined Header Box for Convection Module ( CM -3) carried out - found to meet drawing detail requirements.

## Document reviewed
Document reviewed
ITP No HBDH-VD-115-FNC-ITP-AXBA001-0000-0046 Rev: 02 & HBDH-VD-115-FNC-ITP-AXBA001-0000-0056 Rev: 01Reviewed
ITP ( Part A ) Line No:1.1: Applicable Welding Procedure (WPS/PQR Weld Book), NDT, Heat Treatment, Painting & Surface Preparation Etc. - Found In Order
ITP ( Part A) Line No:2.1 :MTC Structural Member ( Plates, Channels, Angles, Beams etc ) / Or NABL Approved Lab Check Test Certificates of Raw Material – Found in Order
ITP ( Part A) Line No 2.2 Inspection and verification of manufacturer’s batch certificates for welding consumables Reviewed - Found In Order
ITP ( Part A) Line No:2.3 : Weld consumable storage ( Baking oven Record ) Reviewed - Found In Order
ITP ( Part A) Line No:3.1 : Welder Qualification Test ( New Welder Witnessed ) & Record Reviewed - Found in Order
ITP ( Part A ) Line No: 3.2 Fit Up Inspection Report ( Internal Report ) of Structural Item Reviewed - Found In Order
ITP ( Part A) Line No 4.2 Holiday Test Report ( For Applicable Paint System) Reviewed – Found as per Procedure /Specification Requirement.
ITP ( Part A) Line No: 4.3 : Final marking & Packing Reviewed - Found in Order
ITP ( Part A) Line No: 4.4 Final documentation Reviewed - Found In Order
ITP ( Part B ) Line No:1.1: Applicable Welding Procedure (WPS/PQR Weld Book), NDT, Heat Treatment, Painting & Surface Preparation Etc. - Found In Order
ITP ( Part B) Line No:2.1 :MTC of Pressure parts Reviewed – Found in Order
ITP ( Part B) Line No 2.2 Inspection and verification of manufacturer’s batch certificates for welding consumables Reviewed - Found In Order
ITP ( Part B) Line No:2.3 : Weld consumable storage ( Baking oven Record ) Reviewed - Found In Order
ITP ( Part B) Line No:3.1 : Welder Qualification Test ( New Welder Witnessed ) & Record Reviewed - Found in Order
ITP ( Part B) Line No: 3.2 Fit Up Inspection Report ( Internal Report ) of Pressure Parts Item Reviewed - Found In Order
ITP ( Part B) Line No:3.4 : Welding control & monitoring Reviewed - Found In Order
ITP ( Part B) Line No: 3.6 PWHT Chart & Reports of Convection coil (Applicable joints) Reviewed ­ Found In Order
ITP (Part B) Line No: 3.8 RT Film & Reports of Convection coil Reviewed ­ Found In Order
ITP ( Part B) Line No 4.3 Holiday Test Report ( For Applicable Paint System) Reviewed – Found as per Procedure /Specification Requirement.
ITP ( Part B) Line No: 4.4 : Final marking & Packing Reviewed - Found in Order
ITP ( Part B) Line No: 4.6 Final documentation Reviewed - Found In Order
Refractory ITP Line No: 1.1 MTC & IRN for CF board, CF blanket, and castable material Reviewed - Found to meet Product Datasheet requirements.
Refractory ITP Line No: 1.4 Test certificate of water for mixing Reviewed - Found to meet requirements of refractory application procedure.
Refractory ITP Line No : 1.5 Manufacturer's Test Certificate of Anchors Reviewed - Found In Order.
Refractory ITP Line No: 1.8 WPS/PQR for anchor welding Reviewed - Found As Per requirements
Refractory ITP Line No 2.1 & 2.2: Test reports for Refractory Mockup & production samples testing done Under TUV & API 936 inspectors. Reports reviewed - found in order
Refractory ITP Line No: 2.6 Daily Castable mixing log sheet Reviewed - Found in order.
Refractory ITP Line No: 2.8 Curing & installed lining of Convection Module Reviewed - Found satisfactory.
Refractory ITP Line No: 2.9 Temperature log sheet and graph of complete dry out cycle of Convection Module Reviewed - Found to meet the requirements of dry out procedure
Refractory ITP Line No: 3.0 Final Documents & Completion Certificate Reviewed - Found In Order
Note: Quantity in Po Column Are Mention as Per Approved Drawing Quantity.
All Measuring Instruments / Equipment Were Verified For Continued Suitability For Intended Use, Proper Identification, Maintenance, Calibration Status, Traceability To National Standards & Found Satisfactory

## Details of measuring instrument
Sr. No. | Detail of Equipment(s) / Instrument(s) | Range | ID | Validity till Date | Calibration Certificate Number | NABL / OTHER CERT. BODIES / NABL Traceability (type Yes wherever applicable) | NON-NABL (type Yes wherever applicable)
Yes
No

## Areas of concerns
Areas Of Concern

## Pending Activities
Pending Activities from this visit

## Conclusion
Note: Data filled in this sheet will not upload in TIIMES
Non Conformities raised / Discrepancies observed during Inspection (If Any, Mention TUV India NCR Number ):
Identification of Inspected Item(s):
Conclusion (Acceptable / Not Acceptable / Acceptance subject to):
IRN can be issued for PO Item numbers:
Expenses:
Remarks: