## Notes
Notes:
Data filled in General and conclusion Sections will not upload in TIIMES. Please use these sections to keep data ready for copy paste.
Data in Item Description columns of Accepted Quantity and cumulative Accepted quantity must be verified thoroughly before uploading in TIIMES.
Pending activity, Areas of concern & Details of measuring instruments sheets are applicable for IVR.
Select options from drop down list for unit of measurement (Item Description) & certifying body of measuring instruments (Details of measuring instruments).
Do not modify this format.
To start next row in cell itself use below shortcut: press 'alt + Enter' keys together. Alt + Enter

## General
Note: - Data filled in this sheet will not upload in TIIMES
Title | Details
Control Number
SAP number
Notification Number
Project Name & Location
Client Name
End User Name
DEC / PMC / EPC Name
DEC / PMC / EPC Number
Vendor Name
PO Number (Client PO on Vendor)
Sub Vendor
PO Number (Vendor PO on Sub Vendor)
Inspection Location
Inspection Date(s)

## Item Description
Po Item No. | Item Code | Item Description | Unit | Po Quantity | Offered Quantity | Accepted Quantity (Please verify thouroghly before using this Column for IRN) | Cumulative Accepted Quanitity (for IRN Only)
00001 | ----- | 25% HCL Storage Tank, Size: 4700 MM ID X 7000 MM Shell Height, Tag No. T-3701 A | Each | 2 | 1 | 1 | 1 | number
meter
km
meter (number)
km (number)
each
Piece
Test sample
AU - All Unit
lot
Set
Running Meter
kg
metric ton (tonne)
ton
cubic millimetre
cubic centimeter
cubic meter
cubic inch
cubic foot
mm
cm
in
foot
mile
yard
liter
kl
cl
ml
g
lb
oz
Sq. mm
Sq. cm
Sq. meter
Sq. in
Sq. foot

## Reference Documents
Sr. No. | Document Name | Client Document Number | Vendor Document Number | Approval Status
1 | PR/MR/ARM | Not applicable. | Not applicable. | Not applicable.
2 | QAP/ITP/QCP | QAP-PROJ-NM_VESSEL-LINER-UPL, Rev. R1, Dt. 04.01.2021. | Not applicable. | Approved & Provided by M/s. UPL
3 | Drawing(s) | Not applicable. | DI/144/21-22/01, Rev. 3, Sheet 1 of 2 & 2 of 2. | Approved by M/s. MMPL
4 | Procedure(s) | Not applicable. | Not applicable. | Not applicable.
5 | Datasheet(s) | Not applicable. | Not applicable. | Not applicable.
6 | Others (Specify) | Not applicable. | Not applicable. | Not applicable.

## Stages Witnessed
Stages Witnessed
QAP Sr. No. D (Final Assembly: D5 - Pre-Dispatch Inspection: - Pre-Dispatch inspection carried out (For Visual appearance, Final Paint shad verification, Nozzle packing, Nozzle marking, Spare verification & Name plate Marking/Stamping/Fixing) - Found to meet the QAP requirement.
QAP Sr. No. D (Final Assembly: D7 - Issue of IRN: - IRN issued.

## Document reviewed
Document reviewed
QAP Sr. No. D (Final Assembly: D6 - Final Documentation: - Manufactiurer final documentation and As-built drawing verified & endorced - Found to meet the requirement.
QAP Sr. No. B (Raw Material Inspection) B6 - Gasket, Fasteners & Graphit Rod: Raw material test certificates provided & endorsed by vendor & declared by manufacturer reviewed for its content only for Gasket & Fasteners - Found to meet the requirement.

## Details of measuring instrument
Sr. No. | Detail of Equipment(s) / Instrument(s) | Range | ID | Validity till Date | Calibration Certificate Number | NABL / OTHER CERT. BODIES / NABL Traceability (type Yes wherever applicable) | NON-NABL (type Yes wherever applicable)
1 | Measure Tape | 0-5 Mtr. | ----- | 22.06.2022 | 20210623-10941-1 Dt. 23.06.2021 | Yes |  | Yes
2 | Measure Tape | 0-30 Mtr. | 07 | 13.08.2022 | 20210814-10941-7 Dt. 14.08.2021 | Yes |  | No
3 | Vernier Caliper | 0-300 MM | 60184520 | 11.08.2022 | 20210812-10941-10 Dt. 12.08.2021 | Yes

## Areas of concerns
Areas Of Concern
In case of Nozzle No. N10 A & N10 B (Level Gauge), Center to center dimension has been observed 6693 mm against drawing requirement of 6700 mm - Client confirmation required.
In case of Nozzle No. N10 A (Level Gauge), Projection has been observed 163 mm against drawing requirement of 150 mm - Client confirmation required.
None.

## Pending Activities
Pending Activities from this visit
None.

## Conclusion
Note: Data filled in this sheet will not upload in TIIMES
Non Conformities raised / Discrepancies observed during Inspection (If Any, Mention TUV India NCR Number ):
None
Identification of Inspected Item(s):
None.
Conclusion (Acceptable / Not Acceptable / Acceptance subject to):
Acceptable.
IRN can be issued for PO Item numbers:
Yes for all items.
Expenses:
Remarks: