## Notes
Notes:
Data filled in General and conclusion Sections will not upload in TIIMES. Please use these sections to keep data ready for copy paste.
Data in Item Description columns of Accepted Quantity and cumulative Accepted quantity must be verified thoroughly before uploading in TIIMES.
Pending activity, Areas of concern & Details of measuring instruments sheets are applicable for IVR.
Select options from drop down list for unit of measurement (Item Description) & certifying body of measuring instruments (Details of measuring instruments).
Do not modify this format.
To start next row in cell itself use below shortcut: press 'alt + Enter' keys together. Alt + Enter

## General
Note: - Data filled in this sheet will not upload in TIIMES
Title | Details
Control Number
SAP number
Notification Number
Project Name & Location
Client Name
End User Name
DEC / PMC / EPC Name
DEC / PMC / EPC Number
Vendor Name
PO Number (Client PO on Vendor)
Sub Vendor
PO Number (Vendor PO on Sub Vendor)
Inspection Location
Inspection Date(s)

## Item Description
Po Item No. | Item Code | Item Description | Unit | Po Quantity | Offered Quantity | Accepted Quantity (Please verify thouroghly before using this Column for IRN) | Cumulative Accepted Quanitity (for IRN Only)
1 | 2001437245 | BLD SPADE A516-70 RF CL150 16" | number | 2 | 2 | 2 | 2 | number
2 | 2001623184 | BLD SPECT A240-304 CL150 1" | number | 2 | 2 | 2 | 2 | meter
3 | 2001613606 | BLD SPECT A240-304 CL150 2" | number | 4 | 4 | 4 | 4 | km
4 | 2002251814 | BLD SPECT A516-70 CL150 10" | number | 4 | 4 | 4 | 4 | meter (number)
5 | 2002248480 | BLD SPECT A516-70 CL150 3" | number | 4 | 4 | 4 | 4
6 | 2001437229 | SPACER RT A516-70 RF CL150 16" | number | 1 | 1 | 1 | 1 | km (number)
each
Piece
Test sample
AU - All Unit
lot
Set
Running Meter
kg
metric ton (tonne)
ton
cubic millimetre
cubic centimeter
cubic meter
cubic inch
cubic foot
mm
cm
in
foot
mile
yard
liter
kl
cl
ml
g
lb
oz
Sq. mm
Sq. cm
Sq. meter
Sq. in
Sq. foot

## Reference Documents
Sr. No. | Document Name | Client Document Number | Vendor Document Number | Approval Status
1 | PR/MR/ARM | 10080-1-SS-PP-004 (Part -III) Rev.03, Dt. 22.01.2014 | Not Applicable | PROVIED BY CLIENT
2 | QAP/ITP/QCP | Annexure 1A - ITP for CS/LTCS Forged/ Plate flanges (including Spacer & Blind) to spec A105, A350 LF2, A515/A516 for Normal, NACE & IBR Service Rev 2, Dt. 28.11.2016 Annexure-6 _ ITP for SS Forged & Plate flanges (including Spacer & Blind) to spec A 182 & A240 for Normal, NACE& IBR Service, Rev 1, Dt. 15.03.2014 | Not Applicable | PROVIED BY CLIENT
3 | Drawing(s) | Not Applicable | Not Applicable | Not Applicable
4 | Procedure(s) | Not Applicable | Not Applicable | Not Applicable
5 | Datasheet(s) | Not Applicable | Not Applicable | Not Applicable
6 | Others (Specify) | Dimension Std: ASME B 16.48, Po Sr. No.: 01 & 06 - Supplying itmes with Flat Face (FF) instead of Raise Face (RF) as per Mail conformation given by RIL Dated 18.01.2023 | Not Applicable | Not Applicable

## Stages Witnessed
Stages Witnessed
For Below For CS Items - Po. Sr. No. 1, 4 , 5 & 6 and For SS Items - Po. Sr. No. 2 & 3
ITP SR. NO. 2.1: (For CS Items) / ITP SR. NO. 2.5: (For SS Items) - Selection of sample for product testing - Found to meet applicable code requirements.
ITP SR. NO. 2.5: (For CS Items) Product Tensile and Hardness Testing (as applicable) Impact Testing for A516-70 (as applicable) at NABL accredited lab on representative samples identified by TUV – Found to meet applicable code and specification requirements
ITP SR. NO. 2.6: (For SS Items) Product Tensile and Hardness Testing (as applicable) at NABL accredited lab on representative samples identified by TUV – Found to meet applicable code and specification requirements.
ITP SR. NO. 2.7: (For SS Items) IGC Practice ‘E’ & Micro test for SS Items at NABL accredited lab on representative samples identified by TUV – Found to meet applicable code and specification requirements.
ITP SR. NO. 2.2: (For CS Items) / ITP SR. NO. 2.1: (For SS Items) - Visual check on 10% randomly (min 1 No.) selected samples from each item - found free of injurious defects.
ITP SR. NO. 2.3: (For CS Items) / ITP SR. NO. 2.2: (For SS Items) - Dimension check on 10% randomly (min 1 No.) selected samples from each item - found to meet material specification requirements.
ITP SR. NO. 2.9: PMI Testing for SS Items on 10% randomly (min 1 No.) selected samples from each item – found to meet specification requirements
ITP SR. NO. 2.12: Pickling & Passivation for SS Items on 10% randomly (min 1 No.) selected samples from each item – found to meet specification requirements
ITP SR. NO. 2.11: (For CS/LTCS Items) / ITP SR. NO. 2.13: (For SS Items)- Marking and Stamping checked on 10% randomly (min 1 No.) selected samples from each item – found in order.
All measuring instruments/ equipment were verified for continued suitability for intended use, proper identification, calibration status, traceability to national standards & found satisfactory.

## Document reviewed
Document reviewed
For Below For CS Items - Po. Sr. No. 1, 4 , 5 & 6 and For SS Items - Po. Sr. No. 2 & 3
ITP SR. NO. 1.1: (For CS/LTCS Items) / ITP SR. NO. 1.1 : (For SS Items) - Photocopy of raw material mill TCs as declared by supplier - found to meet material specification requirements.
ITP SR. NO. 2.6: (For CS/LTCS Items) / ITP SR. NO. 2.8: (For SS Items) - Lab test records (Chemical) - found to meet specification requirements
WPS/PQR/WPQ record reviewed – found in order.
Filet Weld DP Test Report - Found Satisfactory
ITP SR. NO. 2.10: (For CS/LTCS Items) / ITP SR. NO. 2.14: (For SS Items) Manufacturer test certificate No. SEC-RIL-HZ-FL-240542471-01 Dated 02.02.2023 declared by supplier - Found to meet material specification requirements..
Calibration Reports for measuring instruments – Found in order.

## Details of measuring instrument
Sr. No. | Detail of Equipment(s) / Instrument(s) | Range | ID | Validity till Date | Calibration Certificate Number | NABL / OTHER CERT. BODIES / NABL Traceability (type Yes wherever applicable) | NON-NABL (type Yes wherever applicable)
1 | Vernier Caliper | 0 ­ 600 mm | 1264520 | 10.03.2023 | MH/CL/218M/NABL DATED 12.03.2022 | Yes |  | Yes
2 | Masuring Tap | 0 ­ 3000 mm | MT/3mtrs/01 | 16.10.2023 | MH/CL/22/10/471/NABL DATED 17.10.2022 | Yes |  | No

## Areas of concerns
Areas Of Concern

## Pending Activities
Pending Activities from this visit

## Conclusion
Note: Data filled in this sheet will not upload in TIIMES
Non Conformities raised / Discrepancies observed during Inspection (If Any, Mention TUV India NCR Number ):
Nil
Identification of Inspected Item(s):
Conclusion (Acceptable / Not Acceptable / Acceptance subject to):
IRN can be issued for PO Item numbers:
Expenses:
Remarks: