## Notes
Notes:
Data filled in General and conclusion Sections will not upload in TIIMES. Please use these sections to keep data ready for copy paste.
Data in Item Description columns of Accepted Quantity and cumulative Accepted quantity must be verified thoroughly before uploading in TIIMES.
Pending activity, Areas of concern & Details of measuring instruments sheets are applicable for IVR.
Select options from drop down list for unit of measurement (Item Description) & certifying body of measuring instruments (Details of measuring instruments).
Do not modify this format.
To start next row in cell itself use below shortcut: press 'alt + Enter' keys together. Alt + Enter

## General
Note: - Data filled in this sheet will not upload in TIIMES
Title | Details
Control Number
SAP number
Notification Number
Project Name & Location
Client Name
End User Name
DEC / PMC / EPC Name
DEC / PMC / EPC Number
Vendor Name
PO Number (Client PO on Vendor)
Sub Vendor
PO Number (Vendor PO on Sub Vendor)
Inspection Location
Inspection Date(s)

## Item Description
Po Item No. | Item Code | Item Description | Unit | Po Quantity | Offered Quantity | Accepted Quantity (Please verify thouroghly before using this Column for IRN) | Cumulative Accepted Quanitity (for IRN Only)
1 | NA | BOLTS WITH NUT AND WASHER (FOR ROOF STRUCTURE) M12 X 50 LG. SA 320 Gr. L7 / SA 194 Gr. 4/7 | number | 228 | 228 | 228 | 228 | number
2 | NA | BOLTS WITH NUT, LOCK NUT AND WASHER (FOR SUSPENDED DECK HANGERS) M12 X 50 LG. SA 320 Gr. L7 / SA 194 Gr. 4/7 | number | 304 | 304 | 304 | 304 | meter
3 | NA | BOLT WITH NUT & WASHER (FOR DECK MANHOLE M4) M16 X 100 LG. SA 320 Gr. L7 / SA 194 Gr. 4 / 7 | number | 3 | 3 | 3 | 3 | km
4 | NA | BOLT WITH NUT, LOCK NUT AND WASHER (FOR INT. LADDER STRINGER) M16x 55 mm SA 320 Gr. L7 / SA 194 Gr. 4 / 7 | number | 36 | 32 | 32 | 32 | meter (number)
5 | NA | BOLT WITH NUT & WASHER (FOR INT. PLATFORM) M20 X 50 LG. SA 320 Gr. L7 / SA 194 Gr. 4 / 7 | number | 26 | 14 | 14 | 14 | km (number)
6 | NA | HEX. HD. BOLT, NUT, LOCK NUT & 2 WASHER (FOR SAFETY BARRIER) M16 X 120 LG. SA 320 Gr. L7 / SA 194 Gr. 4 / 7 |  | 4 | 3 | 3 | 3 | each
7 | NA | STUD WITH 2 NUTS FOR N13 M16 X 100 LG. SA 320 Gr. L7 / SA 194 Gr. 4 / 7 | number | 27 | 27 | 27 | 27 | Piece
8 | NA | BOLT AND NUT FOR N16 M16 X 50 LG. SA 320 Gr. L7 / SA 194 Gr. 4 / 7 | number | 12 | 12 | 12 | 12 | Test sample
9 | NA | U BOLT WITH 2 NUTS AND 2 LOCK NUTS FOR N1 M12 X 390 LG. SA 320 Gr. L7 / SA 194 Gr. 4 / 7 | number | 3 | 3 | 3 | 3 | AU - All Unit
10 | NA | U BOLT WITH 2 NUTS AND 2 LOCK NUTS FOR N1 M12 X 1013 LG SA 320 Gr. L7 / SA 194 Gr. 4 / 7 | number | 6 | 6 | 6 | 6 | lot
11 | NA | U BOLT WITH 2 NUTS AND 2 LOCK NUTS FOR N3 M12 X 1152 LG. SA 320 Gr. L7 / SA 194 Gr. 4 / 7 | number | 4 | 4 | 4 | 4 | Set
12 | NA | U BOLT WITH 2 NUTS AND 2 LOCK NUTS FOR N4 M10 X 653 LG. SA 320 Gr. L7 / SA 194 Gr. 4 / 7 | number | 5 | 5 | 5 | 5 | Running Meter
13 | NA | U BOLT WITH 2 NUTS AND 2 LOCK NUTS FOR N5 M12 X 262 LG. SA 320 Gr. L7 / SA 194 Gr. 4 / 7 | number | 5 | 4 | 4 | 4 | kg
14 | NA | U BOLT WITH 2 NUTS AND 2 LOCK NUTS FOR N6 M12 X 666 LG. SA 320 Gr. L7 / SA 194 Gr. 4 / 7 | number | 6 | 6 | 6 | 6 | metric ton (tonne)
15 | NA | U BOLT WITH 2 NUTS AND 2 LOCK NUTS FOR N7 M12 X 332 LG. SA 320 Gr. L7 / SA 194 Gr. 4 / 7 | number | 7 | 7 | 7 | 7 | ton
cubic millimetre
cubic centimeter
cubic meter
cubic inch
cubic foot
mm
cm
in
foot
mile
yard
liter
kl
cl
ml
g
lb
oz
Sq. mm
Sq. cm
Sq. meter
Sq. in
Sq. foot

## Reference Documents
Sr. No. | Document Name | Client Document Number | Vendor Document Number | Approval Status
1 | PR/MR/ARM | NA | NA | NA
2 | QAP/ITP/QCP | 0245-IEX-20-EC-0001-A205 | NA | Approved By TKIS
3 | Drawing(s) | NA | NA | NA
4 | Procedure(s) | NA | NA | NA
5 | Datasheet(s) | NA | NA | NA
6 | Others (Specify) | Specification :- 0245-PIP-20-EC-0003; Rev 00 | NA | Approved By TKIS

## Stages Witnessed
Stages Witnessed
QAP Cl. No. 1.0- Raw Material Inspection – Reviewed Copy of Raw Material TC used for the manufacturing of above mentioned Fasteners for Chemical for ASTM A453, Gr.660, Cl. A, found as per PO material Specification. 2. QAP Cl. Sr. No.- 2.0- Heat Treatment – Reviewed Copy of Raw Material TC used for the manufacturing of above mentioned Fasteners for Heat Treatment details, found acceptable as per ASTM A453, Gr. 660, Cl.A. Heat Treatment Chart not provided for Review, but acceptable as per remark mentioned in ITP & telephonic discussion done with Mr. Abhi Thomas, TKIS (Mob. 9819646039). 3. QAP Cl. Sr. No.- 3.0- Identification of Test Samples – Witnessed sample identification carried out from the above mentioned finished Studs & Nuts, for Visual, Dimension, Hardness Test & PMI Test sampling done as per ITP, Sampling Plan & ASTM A453. Also sampling done from Bars for Tensile Test (as per ASTM A453), IGC Testing & Stress Rupture Test (for IGC & Stress Rupture Test samples sent to Metallurgical Lab, Mumbai for Witness Testing). 4. QAP Cl. Sr. No.- 4.0- Product Chemical – Reviewed copy of NABL Lab Test Report of Final Product for chemical analysis, found acceptable as per ASTM A453, Gr. 660, Cl.A. 5. QAP Cl. Sr. No.- 5.1 – Mechanical Properties of Stud & Heavy Hex Nut – Witnessed Tensile Test & Hardness Test of the above mentioned Fasteners as per Sampling Plan & ASTM A 453, found within the acceptable limit as per ASTM A 453, Gr. 660, Cl.A. 1) QAP Cl. Sr. No.- 5.5.1- Stress Rupture report. – Witnessed stress rupture test at NABL Lab As per specification ASTM A453 / A453M -2017 GR 660CLA & Found satisfactory as per Material Specification. 6. QAP Cl. Sr. No. 6.0- PMI – PMI Witnessed for the samples from the above mentioned Fasteners as per Sampling Plan & PMI Specs. (5% randomly selected), found acceptable as per ASTM A453, Gr. 660, Cl.A.
ITP Cl. Sr. No.- C.-1.0 Identification of Test Samples – Witnessed sample identification carried out from the above mentioned finished Studs, bolts & Nuts, for Dimension, Hardness Test & PMI Test sampling done as per ITP, Sampling Plan for Tensile testing, proof load testing, wedge load testing , impact testing, Macro testing as per ITP & found satisfactory
ITP Cl. Sr. No.- C.1.0 – Mechanical Properties of Stud & Heavy Hex Nut – Witnessed Tensile Test ,Hardness Test , wedge load ,proof load , full tensile test, impact test , Macro test of the above mentioned Fasteners as per Sampling Plan of ITP & values found within the acceptable limit
ITP Cl. Sr. No.- D.0- Marking, Visual & Dimensional Inspection – Visual Inspection done for offered above mentioned Fasteners, found satisfactory, Dimensional Inspection for samples as per the sampling Plan of the above mentioned Fasteners, found within acceptable limit as per requirement. Studs, Hex bolt checked for Length, GO, NOGO Gauge, found satisfactory. Nuts checked for Thickness, across flat, across corner & GO, NOGO Gauge, found satisfactory. .
ITP Cl. Sr. No. E.0- PMI – PMI Witnessed for the samples from the above mentioned Fasteners as per Sampling Plan as per ITP, found acceptable
ITP Cl. Sr. No.- F.0 - Rust preventaive applied on the thread of fasteners & color coding not applicable as per specification
ITP Cl. Sr. No.- G.0 - Assembled stud , bolt,washer & nut were packed in gunny bags & on witness Qty double tuv soft stamp & rest of single for the same
As discussed with TKISL QC, for offered material review EN 10204.3.2 MTC &There is no requirement TKISL code on fastners

## Document reviewed
Document reviewed
Review calibration report & found in order
ITP Cl. No. 1.0- Review of raw material MTC for the chemical properties & found satisfactory
ITP Cl. No. 2.4 Review heat treatment charts (as applicable) for offered material & found
ITP Cl. No. C.1.1 Review Chemical Test report of stud & Nut & found satisfactory
Review vendor internal inspection report for visual & dimensions report & found in order
ITP Cl. No H Review EN 10204 3.2 MTC as per standard & P.O found in order

## Details of measuring instrument
Sr. No. | Detail of Equipment(s) / Instrument(s) | Range | ID | Validity till Date | Calibration Certificate Number | NABL / OTHER CERT. BODIES / NABL Traceability (type Yes wherever applicable) | NON-NABL (type Yes wherever applicable)
| As attached | [6 empty] | Yes
No

## Areas of concerns
Areas Of Concern

## Pending Activities
Pending Activities from this visit
NA

## Conclusion
Note: Data filled in this sheet will not upload in TIIMES
Non Conformities raised / Discrepancies observed during Inspection (If Any, Mention TUV India NCR Number ):
Identification of Inspected Item(s):
Identification of Inspected Item(s):
Conclusion (Acceptable / Not Acceptable / Acceptance subject to):
Inspection acceptance subjected mentioned in area of concern
IRN can be issued for PO Item numbers:
Expenses:
Remarks: