## Notes
Notes:
Data filled in General and conclusion Sections will not upload in TIIMES. Please use these sections to keep data ready for copy paste.
Data in Item Description columns of Accepted Quantity and cumulative Accepted quantity must be verified thoroughly before uploading in TIIMES.
Pending activity, Areas of concern & Details of measuring instruments sheets are applicable for IVR.
Select options from drop down list for unit of measurement (Item Description) & certifying body of measuring instruments (Details of measuring instruments).
Do not modify this format.
To start next row in cell itself use below shortcut: press 'alt + Enter' keys together. Alt + Enter

## General
Note: - Data filled in this sheet will not upload in TIIMES
Title | Details
Control Number
SAP number
Notification Number
Project Name & Location
Client Name
End User Name
DEC / PMC / EPC Name
DEC / PMC / EPC Number
Vendor Name
PO Number (Client PO on Vendor)
Sub Vendor
PO Number (Vendor PO on Sub Vendor)
Inspection Location
Inspection Date(s)

## Item Description
Po Item No. | Item Code | Item Description | Unit | Po Quantity | Offered Quantity | Accepted Quantity (Please verify thouroghly before using this Column for IRN) | Cumulative Accepted Quanitity (for IRN Only)
1 |  | OD 1836 X ID 1652 X 143 MM THK | number | 1 | 1 | 1 | 1 | number
2 |  | OD 1836 X ID 1652 X 143 MM THK | number | 1 | 1 | 1 | 1 | meter
3 |  | OD 1836 X 110 MM THK | number | 1 | 1 | 1 | 1 | km
4 |  | OD 1836 X 110 MM THK | number | 1 | 1 | 1 | 1 | meter (number)
5 |  | OD 1836 X 110 MM THK | number | 1 | 1 | 1 | 1 | km (number)
each
Piece
Test sample
AU - All Unit
lot
Set
Running Meter
kg
metric ton (tonne)
ton
cubic millimetre
cubic centimeter
cubic meter
cubic inch
cubic foot
mm
cm
in
foot
mile
yard
liter
kl
cl
ml
g
lb
oz
Sq. mm
Sq. cm
Sq. meter
Sq. in
Sq. foot

## Reference Documents
Sr. No. | Document Name | Client Document Number | Vendor Document Number | Approval Status
1 | PR/MR/ARM
2 | QAP/ITP/QCP |  | LM/QAP/2022/4 Rev.0 | Approved by Nuberg
3 | Drawing(s) |  | LMF/04/1,2,3,4,5,6 & LMF/04/7,8,9,10,11,12 | Approved by Nuberg
4 | Procedure(s)
5 | Datasheet(s) |  | 1224-PS-NFR-CV-002 Rev.0 | Approved by Nuberg
6 | Others (Specify) | Material: ASME SEC-II PART-A SA266 GR2 Ed: 2019

## Stages Witnessed
Stages Witnessed
QAP Sr. No.6- Witnessed Ultrasonic test @100% for offered items as per SA 388 of ASME Section V, with acceptance criteria as per Paragraph 3.3.4 of ASME Section VIII, Division 2, 2019 Edition, found acceptable.
QAP Sr. No.7- Witnessed Visual, Marking & Dimension as per approved Drawing & PO @100%, found acceptable.

## Document reviewed
Document reviewed
QAP Sr. No.1 & 3-Raw material certificate and Heat treatment chart verified as per PO, client's and material specification requirement, found acceptable.
QAP Sr. No. 4-Reviewed selection of test sample report, found acceptable.
QAP Sr. No.5-Reviewed Mechanical test (Tensile, hardness) and Product Analysis report as per client's and material specification- found to acceptable.
QAP Sr. No.8-Reviewed and endorsed manufacturer's MTC No. WTC/LMF/22-4 Date: 29.06.22.

## Details of measuring instrument
Sr. No. | Detail of Equipment(s) / Instrument(s) | Range | ID | Validity till Date | Calibration Certificate Number | NABL / OTHER CERT. BODIES / NABL Traceability (type Yes wherever applicable) | NON-NABL (type Yes wherever applicable)
1 | As per attached annexure | [6 empty] | Yes
No

## Areas of concerns
Areas Of Concern

## Pending Activities
Pending Activities from this visit

## Conclusion
Note: Data filled in this sheet will not upload in TIIMES
Non Conformities raised / Discrepancies observed during Inspection (If Any, Mention TUV India NCR Number ):
Identification of Inspected Item(s):
Conclusion (Acceptable / Not Acceptable / Acceptance subject to):
IRN can be issued for PO Item numbers:
Expenses:
Remarks: