## Notes
Notes:
Data filled in General and conclusion Sections will not upload in TIIMES. Please use these sections to keep data ready for copy paste.
Data in Item Description columns of Accepted Quantity and cumulative Accepted quantity must be verified thoroughly before uploading in TIIMES.
Pending activity, Areas of concern & Details of measuring instruments sheets are applicable for IVR.
Select options from drop down list for unit of measurement (Item Description) & certifying body of measuring instruments (Details of measuring instruments).
Do not modify this format.
To start next row in cell itself use below shortcut: press 'alt + Enter' keys together. Alt + Enter

## General
Note: - Data filled in this sheet will not upload in TIIMES
Title | Details
Control Number
SAP number
Notification Number
Project Name & Location
Client Name
End User Name
DEC / PMC / EPC Name
DEC / PMC / EPC Number
Vendor Name
PO Number (Client PO on Vendor)
Sub Vendor
PO Number (Vendor PO on Sub Vendor)
Inspection Location
Inspection Date(s)

## Item Description
Po Item No. | Item Code | Item Description | Unit | Po Quantity | Offered Quantity | Accepted Quantity (Please verify thouroghly before using this Column for IRN) | Cumulative Accepted Quanitity (for IRN Only)
140 | 47101512AH46 | MIXER-5KL, Tag No. MIX-N608 | each | 1 | 1 | 1 | 1 | number
90 | 24111800BD41 | TINTER TANK-5 KL TAG NO. TT-N403 | each | 1 | 1 | 1 | 1 | meter
170 | 47101512AH46 | MIXER-5KL, Tag No. MIX-N612 | each | 1 | 1 | 1 | 1 | km
meter (number)
km (number)
each
Piece
Test sample
AU - All Unit
lot
Set
Running Meter
kg
metric ton (tonne)
ton
cubic millimetre
cubic centimeter
cubic meter
cubic inch
cubic foot
mm
cm
in
foot
mile
yard
liter
kl
cl
ml
g
lb
oz
Sq. mm
Sq. cm
Sq. meter
Sq. in
Sq. foot

## Reference Documents
Sr. No. | Document Name | Client Document Number | Vendor Document Number | Approval Status
1 | PR/MR/ARM
2 | QAP/ITP/QCP | AE/2223/GIL/AE21 REV.00 |  | Client Documents.
3 | Drawing(s) |  | 2223/AE021AB,AC,AD,AE,AF REV. A (Tag No. MIX-N608 & MIX-N612) 2223/AE021W REV. 1 (Tag No. TT-N403) | Client Documents.
4 | Procedure(s) |  | RT Procedure No. ALPHATECHQ/QC/RT1 REV. 0 LPT Procedure No. ALPHATECH/QC/PT-1 REV. O | Client Documents.
5 | Datasheet(s)
6 | Others (Specify)

## Stages Witnessed
Stages Witnessed
As Per QAP Stage 3.A, 3.B, 3.C & 3.D Raw Material identification 100% Witnessed as per drawing/specification found within acceptable limit.
As per QAP Stage 4.B_All Butt Weld Seam Set-up Randomly Witnessed as per drawing found within acceptable limits.
As per QAP Stage 4.C_All Butt Weld Seam Backchip DP Randomly Witnessed found acceptable.
As per QAP Stage 4.D_Bottom Cone 100% witnessed as per drawing found within acceptable limits.
As per QAP Stage 4.F_Nozzle to Top Dishend and Nozzle to Bottom Cone fit-up Randomly Witnessed as per drawing found within acceptable limits
As per QAP Stage 4.G_Nozzle Weld Backchip DP Randomly Witnessed found within acceptable limits
As Per QAP Stage 4.H_ Agitator Mounting Flange Set-up on Top Dishend Randomly Witnessed- 1) Mounting Flange Set-up with Top Dishend -Projection, Flange hole direction (off-centre), Concentricity and water level checked found within acceptable limits.
As Per QAP Stage 5.A._Final Dimensions & Visual Inspection 100% Witnessed 1) Overall length verified as per drawing found within acceptable limits. 2) Tank OCF, Nozzles orientations, projection verified as per approved G.A drawing found within acceptable limits. 3) Tank Inside Baffle Plate dimensions verified found acceptable limits. 4) Tank Inside All Nozzle J-Bend distance from wear plate verified found acceptable. 5) All external/internal attachments verified as per approved G.A found satisfactory 6) Tanks Visually Checked from inside & outside found free from surface defects. 7) Verified All Nozzles 50NB & Below to be stiffened by 2 Nos.at 90◦ Apart. AND all Tale Tell holes and vent holes found 1/4" BSP thread holes & Tale Tell holes filled with hard grease without plugged.
As Per QAP Stage 5.A._RF Pad Pneumatic Test 100% Witnessed 1) Pneumatic test for R.F pads as per drawing Test Pressure required 1.5 Bar And Observed Pressure 1.5 Bar for 1 min, R.F pads All Weld joints checked by soap water solution. During testing no any bubble or leakage, no pressure drop and no permanent deformation observed. All joints for R.F pad plates visually checked naked eye found satisfactory.
As per QAP Stage 5.A_ Agitator Liners DPT Test Randomly Witnessed 1) Before DPT visually Checked Liners from outside found satisfactory. 2) DPT test carried out on Liners, No any relevant indication observed DPT test found acceptable
As Per QAP Stage 5.F._Surface Finish from Tank Inside Randomly Witnessed 1) Surface finish from Tank Inside Randomly checked found within acceptable limits.
As Per QAP Stage 5.B_Water Fill up Test (Shell) _ 100% Witnessed 1) Test Duration 120 min, Test Fluid as a water, Test Position-Vertical And Test Pressure- Atmospheric. 2) No leakage and No permanent deformation observed and test found satisfactory
100% PMI test done on weldment and parent metal/internal & external all attachment found satisfactory. (Tag No. MIX-N608 & MIX-N612)
All measuring instruments/ equipment were verified for continued suitability for intended use, proper identification, calibration status, traceability to national standards & found satisfactory.

## Document reviewed
Document reviewed
QAP Stage 4.E_Radiography Film Reviewed found in orders
QAP Stage 4.H_ Agitator Mounting Flange Set-up on Top Dishend Internal Inspection report reviewed found in orders.
QAP Stage 5.A_ Final Dimensions & Visual Inspection internal Inspection report reviewed found in orders.
QAP Stage 5.A._RF Pad Pneumatic Test internal Inspection report reviewed found in orders.
QAP Stage 5.B._ Water Fill up Test (Shell) Vendor internal Inspection report reviewed found in orders.
QAP Stage 5.B._ Hydro Test Limpet Coil Vendor internal Inspection report reviewed found in orders.
QAP Stage 5.F._Surface Finish from Tank Inside & Painting on MS parts components Vendor internal Inspection report reviewed found in orders
QAP Stage 4.A_WPS/PQR/WPQ documents reviewed found in orders.
As Per QAP Stage 5.C_Agiatator Shaft Run-out-Alignment_ Internal dimensional report reviewed found in orders
As Per QAP Stage 5.D_ Agitator No- Load Running Trial Test_ Mixer Trial _ Internal test report reviewed found in orders
As Per QAP Stage 5.E_ Load Running Trial Test_ Mixer Trial_ Under Full Load (water filled)_ Internal test report reviewed found in orders
As Per QAP Stage 5.C/D/E_ Gear-Box Routine Test Certificate & Motor warranty test certificate reviewed found in orders.
As per QAP Stage 4.G_Nozzle Weld Backchip DPT Random Witnessed report reviewed found in orders.
As per QAP Stage 3.A, 3.B, 3.C & 3.D_Raw Material identification Witness report reviewed found in orders.
As per QAP Stage 4.B_All Butt Weld Seam Set-up Random Witnessed report reviewed found in orders.
As per QAP Stage 4.C_All Butt Weld Seam Backchip & DPT Random Witnessed report reviewed found in orders.
As per QAP Stage 4.D_Top Dishend & Bottom Cone dimensional & NDT witnessed report reviewed found in orders.
As per QAP Stage 4.F_Nozzle to Top Dishend/Bottom Cone Fit-up dimensional & visual Random witnessed report reviewed found in orders.
Water Test report reviewed found in orders.
QAP Stage 6.A_Final Documents Reviewed found in orders

## Details of measuring instrument
Sr. No. | Detail of Equipment(s) / Instrument(s) | Range | ID | Validity till Date | Calibration Certificate Number | NABL / OTHER CERT. BODIES / NABL Traceability (type Yes wherever applicable) | NON-NABL (type Yes wherever applicable)
Yes
No

## Areas of concerns
Areas Of Concern

## Pending Activities
Pending Activities from this visit

## Conclusion
Note: Data filled in this sheet will not upload in TIIMES
Non Conformities raised / Discrepancies observed during Inspection (If Any, Mention TUV India NCR Number ):
Identification of Inspected Item(s):
Conclusion (Acceptable / Not Acceptable / Acceptance subject to):
IRN can be issued for PO Item numbers:
Expenses:
Remarks: