## Notes
Notes:
Data filled in General and conclusion Sections will not upload in TIIMES. Please use these sections to keep data ready for copy paste.
Data in Item Description columns of Accepted Quantity and cumulative Accepted quantity must be verified thoroughly before uploading in TIIMES.
Pending activity, Areas of concern & Details of measuring instruments sheets are applicable for IVR.
Select options from drop down list for unit of measurement (Item Description) & certifying body of measuring instruments (Details of measuring instruments).
Do not modify this format.
To start next row in cell itself use below shortcut: press 'alt + Enter' keys together. Alt + Enter

## General
Note: - Data filled in this sheet will not upload in TIIMES
Title | Details
Control Number
SAP number
Notification Number
Project Name & Location
Client Name
End User Name
DEC / PMC / EPC Name
DEC / PMC / EPC Number
Vendor Name
PO Number (Client PO on Vendor)
Sub Vendor
PO Number (Vendor PO on Sub Vendor)
Inspection Location
Inspection Date(s)

## Item Description
Po Item No. | Item Code | Item Description | Unit | Po Quantity | Offered Quantity | Accepted Quantity (Please verify thouroghly before using this Column for IRN) | Cumulative Accepted Quanitity (for IRN Only)
50 | 4346243224 | CS, WELDED, ELBOW 90°LR, BW, ASME B16.9, ASTM A234 GR. WPB-W, SIZE : 24 IN X SCH XS, R=1.5D, 100% RT No.5384,5385,5386 | number | 3 | 3 | 3 | 3 | number
meter
km
meter (number)
km (number)
each
Piece
Test sample
AU - All Unit
lot
Set
Running Meter
kg
metric ton (tonne)
ton
cubic millimetre
cubic centimeter
cubic meter
cubic inch
cubic foot
mm
cm
in
foot
mile
yard
liter
kl
cl
ml
g
lb
oz
Sq. mm
Sq. cm
Sq. meter
Sq. in
Sq. foot

## Reference Documents
Sr. No. | Document Name | Client Document Number | Vendor Document Number | Approval Status
1 | PR/MR/ARM | 081757C001-701-MR-1330-003, Rev.A | Not Applicable | Provided by the Technip
2 | QAP/ITP/QCP | 081757C001-701-ITP-1330-001, Rev.0 | Not Applicable | Provided by the Technip
3 | Drawing(s) | Not Applicable | Not Applicable | Not Applicable
4 | Procedure(s) | Not Applicable | Not Applicable | Not Applicable
5 | Datasheet(s) | Not Applicable | Not Applicable | Not Applicable
6 | Others (Specify) | Not Applicable | Not Applicable | Not Applicable

## Stages Witnessed
Stages Witnessed
ITP Sr. No.: 6 & 7 – Chemical, Tensile and hardness test at NABL accredited lab on representative samples identified by TUV – Found to meet applicable code and specification requirement.
ITP Sr. No.: 5 – RT Films reviewed of weld seams for inspected items – No recordable indication were observed.
ITP Sr. No.: 10 – DPT on bevel edges & weld lines for inspected items – No surface indication were observed.
ITP Sr. No.: 11 – Visual inspection (100%) from offered line items – No injurious surface imperfections were observed.
ITP Sr. No.: 11 – Dimensional inspection, Thickness checked by ultrasonic thickness gauge (100%) from offered line items – Found to meet the code and standard requirement.
ITP Sr. No.: 7 - Hardness test checked by portable hardness tester on randomly selected samples from offered line item – Found to meet t the code and standard requirement.
ITP Sr. No.: 13 – Marking, stamping & colour coding verified on dimensionally inspected items – Found in order.
All measuring instruments/ equipment were verified for continued suitability for intended use, proper identification, calibration status, traceability to national standards & found satisfactory.

## Document reviewed
Document reviewed
ITP Sr. No.:1 – Raw material test certificates reviewed for its technical content only as declared by manufacturer and endorsed by M/s. Topaz – Found to meet the material specification requirements.
ITP Sr. No.: 2 – WPS / PQR / WPQ – Found to meet Section IX requirements.
ITP Sr. No.: 4 – Heat treatment chart/report reviewed (As applicable) - Found to meet applicable code and specification requirement.
ITP Sr. No.: 5– Radiograhy reports – Found to meet the code and standard requirement.
ITP Sr. No.: 10,11 – DPT report, Dimension reports & hardness reports – Found to meet the code and standard requirement.
ITP Sr. No.: J - Manufacturer test certificates no.: 8707/ 2023-24 R0 Dtd. 05.10.2023- Found to meet the material specification requirements.
Internal test/inspection reports, Calibration reports & pre-qualification type test report (earlier Qualified in witness of TPIA) of fittings - Found to meet the code specification requirement.

## Details of measuring instrument
Sr. No. | Detail of Equipment(s) / Instrument(s) | Range | ID | Validity till Date | Calibration Certificate Number | NABL / OTHER CERT. BODIES / NABL Traceability (type Yes wherever applicable) | NON-NABL (type Yes wherever applicable)
1 | Measuring Tape | 0-5 Mtr | MT/3Mtrs/01 | 05.02.2024 | MH/CL/23/02/126/NABL, Dtd:06.02.2023 | Yes |  | Yes
2 | Digital Ultrasonic Thickness Gauge | 2 to 200 mm | EDISON-1/ Sr. No. 6924-9140 | 21.12.2023 | MH/CL/22/12/626/NABL, Dtd:22.12.2022 | Yes |  | No
3 | Portable Hardness Tester | --- | PHT-01 | 15.12.2023 | MH/CL/22/12/161, Dtd:16.12.2022 | Yes

## Areas of concerns
Areas Of Concern
REMARKS:-- Photographs are not allowed by Vendor during inspection.

## Pending Activities
Pending Activities from this visit
None for this visit

## Conclusion
Note: Data filled in this sheet will not upload in TIIMES
Non Conformities raised / Discrepancies observed during Inspection (If Any, Mention TUV India NCR Number ):
None
Identification of Inspected Item(s):
Inspected 100% stamped (Witnessed double & rest Single ) as “ ” near manufacturers marking
Conclusion (Acceptable / Not Acceptable / Acceptance subject to):
Acceptable
IRN can be issued for PO Item numbers:
Expenses:
Remarks: