## Notes
Notes:
Data filled in General and conclusion Sections will not upload in TIIMES. Please use these sections to keep data ready for copy paste.
Data in Item Description columns of Accepted Quantity and cumulative Accepted quantity must be verified thoroughly before uploading in TIIMES.
Pending activity, Areas of concern & Details of measuring instruments sheets are applicable for IVR.
Select options from drop down list for unit of measurement (Item Description) & certifying body of measuring instruments (Details of measuring instruments).
Do not modify this format.
To start next row in cell itself use below shortcut: press 'alt + Enter' keys together. Alt + Enter

## General
Note: - Data filled in this sheet will not upload in TIIMES
Title | Details
Control Number
SAP number
Notification Number
Project Name & Location
Client Name
End User Name
DEC / PMC / EPC Name
DEC / PMC / EPC Number
Vendor Name
PO Number (Client PO on Vendor)
Sub Vendor
PO Number (Vendor PO on Sub Vendor)
Inspection Location
Inspection Date(s)

## Item Description
Po Item No. | Item Code | Item Description | Unit | Po Quantity | Offered Quantity | Accepted Quantity (Please verify thouroghly before using this Column for IRN) | Cumulative Accepted Quanitity (for IRN Only)
1 | -------- | Cryogenic Support (For Details Refer attached Annexure – 3 This IRN Report). | number | 100 | 100 | 100 | 100 | number
meter
km
meter (number)
km (number)
each
Piece
Test sample
AU - All Unit
lot
Set
Running Meter
kg
metric ton (tonne)
ton
cubic millimetre
cubic centimeter
cubic meter
cubic inch
cubic foot
mm
cm
in
foot
mile
yard
liter
kl
cl
ml
g
lb
oz
Sq. mm
Sq. cm
Sq. meter
Sq. in
Sq. foot

## Reference Documents
Sr. No. | Document Name | Client Document Number | Vendor Document Number | Approval Status
1 | PR/MR/ARM | R6076-0002_A0 Rev.0 | Not Applicable | Issued by M/s. Afcons Infrastructure Limited
2 | QAP/ITP/QCP | J9400-3621Rev.2 | Not Applicable | Approved by M/s. EIL
3 | Drawing(s) | V6076-0001_A0 Rev.3 | Refer Attached Annexure - 3 | Approved by M/s. EIL
4 | Procedure(s) | S6000-2811-A0 Rev.4 | Not Applicable | Approved by M/s. EIL
5 | Datasheet(s) | Not Applicable | Not Applicable | Not Applicable
6 | Others (Specify) | Not Applicable | Not Applicable | Not Applicable

## Stages Witnessed
Stages Witnessed
Visual inspection carried out for offered Cryogenic Support and found No injuries surface defects were observed.
Witnessed Randomly(10% Sampling from each grouping, type, size, minimum 1 no coved from offered list) & Dimensional inspection was carried out for the offered Cryogenic Support and values found within the acceptable limits with respect to drawing found satisfactory and reports attested for records.
Witnessed Randomly(10% Sampling from each grouping, type, size, minimum 1 no coved from offered list) & Galvanizing Coating DFT inspection was carried out for the offered Cryogenic Support and values found within the acceptable limits with respect to coating procedure found satisfactory and reports attested for records.
Witnessed 10% Randomly all offered items tag verification as per drawing and found accepted.

## Document reviewed
Document reviewed
Reviewed of Material Photocopy MTC for CS, SS Plates Chemical Mechanical properties meet requirements found in order. Report Attested for Records.
Reviewed of Core density inspection report for PUF found in order and report attested for records.
Reviewed of Compressive strength inspection report for PUF found in order and report attested for records.
Reviewed of thermal conductivity inspection report for PUF found in order and report attested for records.
Reviewed WPS, PQR, WPQ documents found in order and report attested for records.
Verified Calibration status of instruments used during inspection – Found within calibrated due date.

## Details of measuring instrument
Sr. No. | Detail of Equipment(s) / Instrument(s) | Range | ID | Validity till Date | Calibration Certificate Number | NABL / OTHER CERT. BODIES / NABL Traceability (type Yes wherever applicable) | NON-NABL (type Yes wherever applicable)
Yes
No

## Areas of concerns
Areas Of Concern

## Pending Activities
Pending Activities from this visit

## Conclusion
Note: Data filled in this sheet will not upload in TIIMES
Non Conformities raised / Discrepancies observed during Inspection (If Any, Mention TUV India NCR Number ):
Identification of Inspected Item(s):
Conclusion (Acceptable / Not Acceptable / Acceptance subject to):
IRN can be issued for PO Item numbers:
Expenses:
Remarks: