## Notes
Notes:
Data filled in General and conclusion Sections will not upload in TIIMES. Please use these sections to keep data ready for copy paste.
Data in Item Description columns of Accepted Quantity and cumulative Accepted quantity must be verified thoroughly before uploading in TIIMES.
Pending activity, Areas of concern & Details of measuring instruments sheets are applicable for IVR.
Select options from drop down list for unit of measurement (Item Description) & certifying body of measuring instruments (Details of measuring instruments).
Do not modify this format.
To start next row in cell itself use below shortcut: press 'alt + Enter' keys together. Alt + Enter

## General
Note: - Data filled in this sheet will not upload in TIIMES
Title | Details
Control Number
SAP number
Notification Number
Project Name & Location
Client Name
End User Name
DEC / PMC / EPC Name
DEC / PMC / EPC Number
Vendor Name
PO Number (Client PO on Vendor)
Sub Vendor
PO Number (Vendor PO on Sub Vendor)
Inspection Location
Inspection Date(s)

## Item Description
Po Item No. | Item Code | Item Description | Unit | Po Quantity | Offered Quantity | Accepted Quantity (Please verify thouroghly before using this Column for IRN) | Cumulative Accepted Quanitity (for IRN Only)
1 | SI0010 | RVD 8KL SS 316 HORIZONTAL (TECHNICAL SPECS AS PER SDS) HLE ID NO.: HN4086DT, HN4087DT | number | 2 |  |  |  | number
2 | SI0010 | INSULATION & CLADING HLE ID NO.: HN4086DT, HN4087DT | number | 2 |  |  |  | meter
3 | SI0010 | ANFD 8 M2 SS 316 (TECHNICAL SCOPE AS PER SDS) HLE ID NO.: HN4085DT Tag NO: ANFD -1103 | number | 2 | 1 | 1 |  | km
meter (number)
km (number)
each
Piece
Test sample
AU - All Unit
lot
Set
Running Meter
kg
metric ton (tonne)
ton
cubic millimetre
cubic centimeter
cubic meter
cubic inch
cubic foot
mm
cm
in
foot
mile
yard
liter
kl
cl
ml
g
lb
oz
Sq. mm
Sq. cm
Sq. meter
Sq. in
Sq. foot

## Reference Documents
Sr. No. | Document Name | Client Document Number | Vendor Document Number | Approval Status
1 | PR/MR/ARM | Not Applicable | Not Applicable | Not Applicable
2 | QAP/ITP/QCP | Not Applicable | STANDARD ANFD/01 Rev.0 DATE: 07.11.2022 | Vendor's Document
3 | Drawing(s) | Not Applicable | 4084 GA 000 5 000 Rev.2 | Approved
4 | Procedure(s) | Not Applicable | Not Applicable | Not Applicable
5 | Datasheet(s) | Not Applicable | Not Applicable | Not Applicable
6 | Others (Specify) | Not Applicable | Not Applicable | Not Applicable

## Stages Witnessed
Stages Witnessed
As per QAP Sl No.: 5.1 Overall major dimension Inspection of completed equipment carried out and Nozzle orientations verified in assembled condition - found to meet drawing detail requirements.
As per QAP Sl No.: 5.2 Internal & external side roughness checked at random points - found to meet drawing detail requirements.
As per QAP Sl No.: 5.3 PMI of wetted parts witnessed at accessible points - found to meet specification detail requirements.
As per QAP Sl No.: 5.4 Hydro test of vessel along with product filter witnessed at test pressure 6.5 kg/sq.cm (g) for a holding of 30 minutes in a vertical position - No pressure drop or leakage were observed during holding time.
As per QAP Sl No.: 5.4 Hydro test of limpet coil (on shell, top dish, bottom & product filter) witnessed at test pressure 6.5 kg/sq.cm (g) for a holding of 30 minutes in a position - No pressure drop or leakage were observed during holding time.
As per QAP Sl No.: 5.4 Hydro test of heated shaft and blade with rotaty union (after assembly) witnessed at test pressure 6.5 kg/sq.cm (g) for a holding of 30 minutes in a position - No pressure drop or leakage were observed during holding time.
As per QAP Sl No.: 5.5 Load (Medium: 100% water) running the trial at design pressure (5 kg/sq.cm) witnessed for a duration of 15 minutes (in each CW, CCW direction) (refer to observations as listed below); i. shaft RPM verified in both clockwise and anticlockwise rotation. ii. Initial and final temperature checked of motor and gearbox. iii. checked agitator and hydraulic motor drawing current during shaft rotation (in both clockwise and anticlockwise) and axial movement of the shaft. iv. verified stoke length found to meet drawing detail requirements. v. No abnormal sound or vibrations were observed during operation/ smooth operation. vi. No leakage or drop in pressure was observed during the load running trial. vii. Agitator shaft up and down movement verified Found in order. viii. Open and close operation witnessed for the bottom, Discharge Valve, and Manhole - found in order. ix. Verified push button arrangement as per drawing. x. Verified proximity switches arrangement as per drawing.
As per QAP Sl No.: 5.1 Visual Inspection carried out of assembled job - No any surface defects were observed at the time of inspection.
As per QAP Sl No.: 5.6 Verified name plate details - found to meet drawing detail requirements.
All measuring instruments / equipment were verified for continued suitability for intended use, proper identification, calibration status, traceability to national standards & found acceptable.

## Document reviewed
Document reviewed
As per QAP Sl No.: 2.1 Reviewed Material Identification Trecability Record Summary For Plates, Pipes & Flanges - Found to meet drawing and specification details requirements.
As per QAP Sl No.: 2.2 Test Certificates for B/O Items were reviewed - found to meet drawing and specification details requirements
As per QAP Sl No.: 3.0 Reviewed fitup report of shell to dish weld joint - Found to meet drawing details requirements.
As per QAP Sl No.: 4.0 Reviewed fitup report of dish to nozzle weld joint - found to meet drawing details requirements.

## Details of measuring instrument
Sr. No. | Detail of Equipment(s) / Instrument(s) | Range | ID | Validity till Date | Calibration Certificate Number | NABL / OTHER CERT. BODIES / NABL Traceability (type Yes wherever applicable) | NON-NABL (type Yes wherever applicable)
1 | Pressure gauge | 0 to 21 kg/cm2 | HP-351 | 14.04.2023 | CC2161220000001611F | Yes |  | Yes
2 | Pressure gauge | 0 to 21 kg/cm2 | HP415 | 07.06.2023 | CC2161220000001775F | Yes |  | No
3 | Pressure gauge | 0 to 21 kg/cm2 | HP 403 | 07.06.2023 | CC2161220000001763F | Yes
4 | Pressure gauge | 0 to 21 kg/cm2 | HP 400 | 07.06.2023 | CC2161220000001760F | Yes

## Areas of concerns
Areas Of Concern
None

## Pending Activities
Pending Activities from this visit
None

## Conclusion
Note: Data filled in this sheet will not upload in TIIMES
Non Conformities raised / Discrepancies observed during Inspection (If Any, Mention TUV India NCR Number ):
Identification of Inspected Item(s):
Conclusion (Acceptable / Not Acceptable / Acceptance subject to):
IRN can be issued for PO Item numbers:
Expenses:
Remarks: