## Notes
Notes:
Data filled in General and conclusion Sections will not upload in TIIMES. Please use these sections to keep data ready for copy paste.
Data in Item Description columns of Accepted Quantity and cumulative Accepted quantity must be verified thoroughly before uploading in TIIMES.
Pending activity, Areas of concern & Details of measuring instruments sheets are applicable for IVR.
Select options from drop down list for unit of measurement (Item Description) & certifying body of measuring instruments (Details of measuring instruments).
Do not modify this format.
To start next row in cell itself use below shortcut: press 'alt + Enter' keys together. Alt + Enter

## General
Note: - Data filled in this sheet will not upload in TIIMES
Title | Details
Control Number
SAP number
Notification Number
Project Name & Location
Client Name
End User Name
DEC / PMC / EPC Name
DEC / PMC / EPC Number
Vendor Name
PO Number (Client PO on Vendor)
Sub Vendor
PO Number (Vendor PO on Sub Vendor)
Inspection Location
Inspection Date(s)

## Item Description
Po Item No. | Item Code | Item Description | Unit | Po Quantity | Offered Quantity | Accepted Quantity (Please verify thouroghly before using this Column for IRN) | Cumulative Accepted Quanitity (for IRN Only)
5 | FBBD727Z527ZZZZZZ | FLNG.BLIND, B-16.47-B, ASTM A 350 GR.LF2 CL.1, 150, RF/125AARH, LT,, 30.0 INCH | number | 5 | 4 | 4 | 4 | number
38 | FBC0147Z022ZZZZZZ | FLNG.BLIND, B-16.5, ASTM A 105, 300, RF/125AARH,, 20.0 INCH | number | 5 | 5 | 5 | 5 | meter
55 | FBC0167Z020ZZZZZZ | FLNG.BLIND, B-16.5, ASTM A 105, 600, RF/125AARH,, 16.0 INCH | number | 1 | 1 | 1 | 1 | km
56 | FBC0167Z021ZZZZZZ | FLNG.BLIND, B-16.5, ASTM A 105, 600, RF/125AARH,, 18.0 INCH | number | 5 | 4 | 4 | 4 | meter (number)
101 | FBCH167Z024ZZZZZZ | FLNG.BLIND, B-16.5, SA-105/SA-105M, 600, RF/125AARH,, 24.0 INCH | number | 5 | 4 | 4 | 4 | km (number)
275 | FWC0127Z01118ZZZZ | FLNG.WN, B-16.5, ASTM A 105, 150, RF/125AARH, 3.0 INCH, STD | number | 302 | 175 | 175 | 175 | each
276 | FWC0127Z01318ZZZZ | FLNG.WN, B-16.5, ASTM A 105, 150, RF/125AARH, 4.0 INCH, STD | number | 500 | 493 | 493 | 493 | Piece
295 | FWC0127Z21318ZZZZ | FLNG.WN, B-16.5, ASTM A 105, 150, RF/125AARH, NACE, 4.0 INCH, STD | number | 50 | 42 | 42 | 42 | Test sample
330 | FWC0147Z02218ZZZZ | FLNG.WN, B-16.5, ASTM A 105, 300, RF/125AARH,, 20.0 INCH, STD | number | 10 | 4 | 4 | 4 | AU - All Unit
333 | FWC0147Z02419ZZZZ | FLNG.WN, B-16.5, ASTM A 105, 300, RF/125AARH,, 24.0 INCH, XS | number | 17 | 17 | 17 | 17 | lot
345 | FWC0147Z21718ZZZZ | FLNG.WN, B-16.5, ASTM A 105, 300, RF/125AARH, NACE,, 10.0 INCH, STD | number | 30 | 30 | 30 | 30 | Set
374 | FWC0167Z01619ZZZZ | FLNG.WN, B-16.5, ASTM A 105, 600, RF/125AARH, 8.0 INCH, XS | number | 30 | 26 | 26 | 26 | Running Meter
381 | FWC0167Z02119ZZZZ | FLNG.WN, B-16.5, ASTM A 105, 600, RF/125AARH,, 18.0 INCH, XS | number | 30 | 25 | 25 | 25 | kg
382 | FWC0167Z02204ZZZZ | FLNG.WN, B-16.5, ASTM A 105, 600, RF/125AARH,, 20.0 INCH, S40 | number | 15 | 13 | 13 | 13 | metric ton (tonne)
390 | FWC0167Z22204ZZZZ | FLNG.WN, B-16.5, ASTM A 105, 600, RF/125AARH, NACE,, 20.0 INCH, S40 | number | 5 | 5 | 5 | 5 | ton
cubic millimetre
cubic centimeter
cubic meter
cubic inch
cubic foot
mm
cm
in
foot
mile
yard
liter
kl
cl
ml
g
lb
oz
Sq. mm
Sq. cm
Sq. meter
Sq. in
Sq. foot

## Reference Documents
Sr. No. | Document Name | Client Document Number | Vendor Document Number | Approval Status
1 | PR/MR/ARM | LOI: MR-3636 (Part-1) 21/08/2021 MR No.: A545-000-WC-PR-3636/5993 Rev.0; Inspection and Test Plan: A545-6-81-0006 R.0; Job Specification for Material Requirement: A545-999-16-43-SP-01 R.0; Additional Technical Requirement for Flanges: A545-000-16-43-ATR-3633 Rev.A | Not Applicable | Approved
2 | QAP/ITP/QCP | Not Applicable | GLE/QAP/21-22/12151 Rev.1 Dt. 30-08-2021 (for CS) GLE/QAP/21-22/1215-02 R.01 30.08.2021 (FOR UNS N04400 & UNS N08020) GLE/QAP/21-22/1215-1 R.01 Dt. 30-08-2021 (For A.S) GLE/QAP/21-22/1215-03 R.01 30.08.2021(For S.S) | Approved
3 | Drawing(s) | Not Applicable | Not Applicable | Not Applicable
4 | Procedure(s) | Not Applicable | Not Applicable | Not Applicable
5 | Datasheet(s) | Not Applicable | Not Applicable | Not Applicable
6 | Others (Specify) | Technical Notes for Flanges: A545-6-44-0053 Rev.4; Specification for Quality Management Systems Requirement: 6-78-0001 R.1; Specification for Documentation Requirement: 6-78-0003 R.1; Vendor Data Requirement: A545-000-16-43-VDR-3636 Rev.A | Not Applicable | Not Applicable

## Stages Witnessed
Stages Witnessed
FOR GLE/QAP/21-22/12151 Rev.1 Dt. 30-08-2021 (For C.S)
QAP Sr. no.4- Identification of heat treated forging & Test piece marking.
QAP Sr. No.5- Product Tensile and Hardness test at ¨ NABL accredited lab þ manufacturer's in-house testing facility on representative samples identified by TUV – Found to meet applicable code and specification requirements.
QAP Sr. No.5- Impact test for ASTM A350 LF2 CL-1 items at -46°C at ¨ NABL accredited lab þ manufacturer's in-house testing facility on representative samples identified by TUV – Found to meet applicable code and specification requirements.
QAP Sr. no.7.1- Visual inspection (100%) of offered lot of each line item - No surface defects were observed – found satisfactory.
QAP Sr. no.7.2- Visual inspection of serration (100 %) of offered lot of each line item – No surface defects or mechanical damages were observed. – found satisfactory.
QAP Sr. no.7.2- Dimensional inspection (10%) randomly selected samples from offered lot of each line item - Found to meet the code and standard requirements.
QAP Sr. no.7.3 – Marking inspection (10%) of dimensionally inspected items from offered lot of each line item – Found in order.
QAP Sr. no.7.4- PMI tests on (10%) for NACE, H2, Special service and 900# & above flanges of dimensionally inspected items from offered lot of each line item - Found to meet the applicable code and specification requirements.
QAP Sr. no.7.4- Color coding (10%) randomly selected samples from offered lot - Found in order
As per client Email – DPT (10%) of dimensionally inspected items after final machining at 25mm from weld edge including the bevel End of WNRF flanges, SWRF flanges Bore Dia for more than 2 Inch & weld part of Fig 8 items – no indication observed – found satisfactory.

## Document reviewed
Document reviewed
QAP Sr. no.1- NDT procedures & heat treatment procedures - Found to meet the code and project specification requirement.
QAP Sr. no.1a- WPS, PQR & WPQ procedures - Found to meet the code and project specification requirement
QAP Sr. no.2 - Raw material test certificates reviewed for its technical content only as declared by manufacturer and endorsed by Goodluck Engg. – Found to meet the applicable code and project specification requirement.
QAP Sr. no.3a - Heat treatment charts/reports - Found to meet the applicable code specification requirements.
QAP Sr. no.6- Product chemical analysis lab test reports – Found to meet the applicable code and project specification requirement.
QAP Sr. no.9- Manufacturer test certificates no.: GLECO/J-1215/2408 Dt. 18.09.2021 - Found to meet the material specification requirements.
QAP Sr. no.10- Packing & Preservation report reviewed – found in order.

## Details of measuring instrument
Sr. No. | Detail of Equipment(s) / Instrument(s) | Range | ID | Validity till Date | Calibration Certificate Number | NABL / OTHER CERT. BODIES / NABL Traceability (type Yes wherever applicable) | NON-NABL (type Yes wherever applicable)
1 | BRINELL HARDNESS MACHINE | 250-3000 KGF | 15/09/167 | 02.12.2021 | CTS/2020/DEC/NABL/00020 | ü |  | Yes
2 | Bevel Protector | 0-360° | 142183 | 14.12.2021 | NCL/F/2021/10/08 | ü |  | No
3 | IMPACT TESTING MACHINE | 0-300 J | 2009/29 | 03.09.2022 | CTS/2021/Sep/NABL/00091 | ü
4 | PMI machine | Alloys | 92917 | 03.12.2021 | 1295-2021 |  | ü
5 | VERNIER CALIPER | 0-300 MM | VC-29 | 26.12.2021 | NCL/F/2021/28/06 | ü
6 | VERNIER CALIPER | 0-600 MM | VC-106 | 26.12.2021 | NCL/F/2021/28/10 | ü
7 | VERNIER CALIPER | 0-1000 MM | VC-73 | 04.12.2021 | NCL/F/2021/04/11 | ü
8 | VERNIER CALIPER | 0-1500 MM | VC-139 | 09.10.2021 | NCL/D/2021/02/06 | ü

## Areas of concerns
Areas Of Concern

## Pending Activities
Pending Activities from this visit

## Conclusion
Note: Data filled in this sheet will not upload in TIIMES
Non Conformities raised / Discrepancies observed during Inspection (If Any, Mention TUV India NCR Number ):
Identification of Inspected Item(s):
Conclusion (Acceptable / Not Acceptable / Acceptance subject to):
IRN can be issued for PO Item numbers:
Expenses:
Remarks: