## Notes
Notes:
Data filled in General and conclusion Sections will not upload in TIIMES. Please use these sections to keep data ready for copy paste.
Data in Item Description columns of Accepted Quantity and cumulative Accepted quantity must be verified thoroughly before uploading in TIIMES.
Pending activity, Areas of concern & Details of measuring instruments sheets are applicable for IVR.
Select options from drop down list for unit of measurement (Item Description) & certifying body of measuring instruments (Details of measuring instruments).
Do not modify this format.
To start next row in cell itself use below shortcut: press 'alt + Enter' keys together. Alt + Enter

## General
Note: - Data filled in this sheet will not upload in TIIMES
Title | Details
Control Number
SAP number
Notification Number
Project Name & Location
Client Name
End User Name
DEC / PMC / EPC Name
DEC / PMC / EPC Number
Vendor Name
PO Number (Client PO on Vendor)
Sub Vendor
PO Number (Vendor PO on Sub Vendor)
Inspection Location
Inspection Date(s)

## Item Description
Po Item No. | Item Code | Item Description | Unit | Po Quantity | Offered Quantity | Accepted Quantity (Please verify thouroghly before using this Column for IRN) | Cumulative Accepted Quanitity (for IRN Only)
2 | C7J1877 | 2.0 in x 150 # x LJFF, B16.5, ASTM A105N (Ed.2021) | number | 30 | 30 | 30 | 30 | number
5 | C13RFJHT | 6.0 in x 150 # x LJFF, B16.5, ASTM A105N (Ed.2021) | number | 14 | 13 | 13 | 13 | meter
8 | CKP6GDN | 2.0 in x 150 # x LJFF, B16.5, ASTM A 182 F304 (Ed.2021) | number | 12 | 12 | 12 | 12 | km
11 | CKP6GDX | 6.0 in x 150 # x LJFF, B16.5, ASTM A 182 F304 (Ed.2021) | number | 30 | 11 | 11 | 11 | meter (number)
13 | CKP6GDM | 18.0 in x 150 # x LJFF, B16.5, ASTM A 182 F304 (Ed.2021) | number | 2 | 2 | 2 | 2 | km (number)
14 | C1XX57XC | 3.0"X2.0" x 300 # x RED.SORF, B16.5, ASTM A105N (Ed.2021) | number | 16 | 16 | 16 | 16 | each
15 | C1XX57XM | 4.0"x3.0" x 300 # x RED.SORF, B16.5, ASTM A105N (Ed.2021) | number | 8 | 8 | 8 | 8 | Piece
16 | C1XX57XZ | 6.0"X4.0" x 300 # x RED.SORF, B16.5, ASTM A105N (Ed.2021) | number | 32 | 32 | 32 | 32 | Test sample
20 | CFG8R5WC | 34.0 in x 150 # x WNRF x SCH STD, B16.47 Sr.B , ASTM A105N (Ed.2021) | number | 4 | 3 | 3 | 3 | AU - All Unit
21 | C603W3U5 | 10.0 in x 600 # x WNRF x SCH 80 (IBR), B16.5, ASTM A 182 F11 CL2 (Ed.2018) | number | 6 | 6 | 6 | 6 | lot
23 | C603E19H | 10.0 in x 900 # x WNRTJ x SCH 100 (IBR), B16.5, ASTM A 182 F11 CL2 (Ed.2018) | number | 6 | 4 | 4 | 4 | Set
24 | C6X0PHWH | 12.0 in x 900 # x WNRTJ x Wt 20.62mm (IBR), B16.5, ASTM A 182 F11 CL2 (Ed.2018) | number | 1 | 1 | 1 | 1 | Running Meter
25 | C6X0PHZN | 16.0 in x 900 # x WNRTJ x Wt 25.4mm (IBR), B16.5, ASTM A 182 F11 CL2 (Ed.2018) | number | 2 | 2 | 2 | 2 | kg
26 | C603E1F2 | 18.0 in x 900 # x WNRTJ x Wt 26.97mm (IBR), B16.5, ASTM A 182 F11 CL2 (Ed.2018) | number | 4 | 2 | 2 | 2 | metric ton (tonne)
29 | C602VGV1 | 4.0 in x 150 # x WNRF x SCH STD (IBR), B16.5, SA 105N of ASME Sec. II Part-A (Ed.2021) | number | 18 | 1 | 1 | 1 | ton
30 | C602VGX3 | 6.0 in x 150 # x WNRF x SCH STD (IBR), B16.5, SA 105N of ASME Sec. II Part-A (Ed.2021) | number | 4 | 3 | 3 | 3 | cubic millimetre
31 | C602VGYH | 8.0 in x 150 # x WNRF x SCH STD (IBR), B16.5, SA 105N of ASME Sec. II Part-A (Ed.2021) | number | 14 | 14 | 14 | 14 | cubic centimeter
33 | C602VGLE | 16.0 in x 150 # x WNRF x SCH STD (IBR), B16.5, SA 105N of ASME Sec. II Part-A (Ed.2021) | number | 6 | 6 | 6 | 6 | cubic meter
34 | C603Z206 | 4.0 in x 600 # x WNRF x SCH XS (IBR), B16.5, SA 105N of ASME Sec. II Part-A (Ed.2021) | number | 8 | 7 | 7 | 7 | cubic inch
38 | C64HAJCJ | 6.0 in x 900 # x WNRTJ x SCH 120 (IBR), B16.5, SA 105N of ASME Sec. II Part-A (Ed.2021) | number | 12 | 12 | 12 | 12 | cubic foot
39 | C64HAJDR | 8.0 in x 900 # x WNRTJ x SCH 120 (IBR), B16.5, SA 105N of ASME Sec. II Part-A (Ed.2021) | number | 1 | 1 | 1 | 1 | mm
43 | C65VSJ3J | 2.0 in x 1500 # x WNRTJ x SCH 160 (IBR), B16.5, SA 105N of ASME Sec. II Part-A (Ed.2021) | number | 5 | 5 | 5 | 5 | cm
44 | C7YVL0J | 2.0 in x 150 # x WNRF x SCH STD, B16.5, ASTM A105N (Ed.2021) | number | 8 | 8 | 8 | 8 | in
45 | CFG6WJ8W | 2.0 in x 150 # x WNRF x SCH XS, B16.5, ASTM A105N (Ed.2021) | number | 10 | 10 | 10 | 10 | foot
mile
yard
liter
kl
cl
ml
g
lb
oz
Sq. mm
Sq. cm
Sq. meter
Sq. in
Sq. foot

## Reference Documents
Sr. No. | Document Name | Client Document Number | Vendor Document Number | Approval Status
1 | PR/MR/ARM | 202178C-000-MR-1350-0001 Rev. A Dt. 06.05.2022 | Not Applicable | Approved by T.EN
2 | QAP/ITP/QCP | 202178C-000-MR-1350-0001-B1002-0001 Rev 0 Dt. 19.10.2022 | GLE/QAP/22-23/1110-01 Dt.20-09-2022 for ASTM A105N (Ed.2018), SA 105N of ASME Sec.ll Part A, (Ed.2019), GLE/QAP/22-23/1110-02 Dt.20-09-2022 for ASTM A 182 F304 (Ed.2018),ASTM A 182 F316L(Ed.2018) GLE/QAP/22-23/1110-03 for ASTM A 182 F11 CL2 (Ed.2018) | Approved by T.EN
3 | Drawing(s) | Not Applicable | Not Applicable | Not Applicable
4 | Procedure(s) | Not Applicable | Not Applicable | Not Applicable
5 | Datasheet(s) | Not Applicable | Not Applicable | Not Applicable
6 | Others (Specify) | i) JOB SPECIFICATION FOR SUPPLY PIPE AND PIPING COMPONENTS: 202178C-000-JSS-1300-0001 REV.A ii) PMI: 202178C-000-JSS-6300-0002 REV.A iii) SPECIFICATION FOR COLOUR CODING: 202178C-000-SP-1390-0009 REV.A | Not Applicable | Approved by T.EN

## Stages Witnessed
Stages Witnessed
GLE/QAP/22-23/1110-01 Dt.20-09-2022 for ASTM A105N (Ed.2018), SA 105N of ASME Sec.ll Part A, (Ed.2019)
QAP Sr. no.8.1- Visual inspection (100 %) of offered lot of each line item - No surface imperfections were observed - found satisfactory.
QAP Sr. no.8.2- Dimensional inspection (10% - Min. 01 No.) randomly selected samples from offered lot of each line item - Found to meet the code and standard requirements.
QAP Sr. no.8.3 - Marking checked (10% - Min. 01 No.) of dimensionally inspected items - Found in order.
QAP Sr. no.8.4- Color coding inspection (10% - Min. 01 No.) randomly selected samples from offered lot of each line item - Found to meet specification requirements.
QAP Sr. no.8.5 - Product hardness (10% - Min. 01 No.) of dimensionally inspected RTJ flanges by portable hardness tester – Found within limit.
GLE/QAP/22-23/1110-02 Dt.20-09-2022 for ASTM A 182 F304 (Ed.2018),ASTM A 182 F316L(Ed.2018)
QAP Sr. no.8.1- Visual inspection (100 %) of offered lot of each line item - No surface imperfections were observed - found satisfactory.
QAP Sr. no.8.2- Dimensional inspection (10% - Min. 01 No.) randomly selected samples from offered lot of each line item - Found to meet the code and standard requirements.
QAP Sr. no.8.3 - Marking checked (10% - Min. 01 No.) of dimensionally inspected items - Found in order.
QAP Sr. no.8.4 - PMI (10% - Min. 01 No.) of dimensionally inspected - Found to meet the applicable code and specification requirements.
QAP Sr. no.8.5- Color coding inspection (10% - Min. 01 No.) randomly selected samples from offered lot of each line item - Found to meet specification requirements.
GLE/QAP/22-23/1110-03 for ASTM A 182 F11 CL2 (Ed.2018)
QAP Sr. no.8.1- Visual inspection (100 %) of offered lot of each line item - No surface imperfections were observed - found satisfactory.
QAP Sr. no.8.2- Dimensional inspection (10% - Min. 01 No.) randomly selected samples from offered lot of each line item - Found to meet the code and standard requirements.
QAP Sr. no.8.3 - Marking checked (10% - Min. 01 No.) of dimensionally inspected items - Found in order.
QAP Sr. no.8.4 - PMI (10% - Min. 01 No.) of dimensionally inspected - Found to meet the applicable code and specification requirements.
QAP Sr. no.8.5- Color coding inspection (10% - Min. 01 No.) randomly selected samples from offered lot of each line item - Found to meet specification requirements.
QAP Sr. no.8.6 - Product hardness (10% - Min. 01 No.) of dimensionally inspected RTJ flanges by portable hardness tester – Found within limit.

## Document reviewed
Document reviewed
QAP Sr. no.1- Raw material test certificates photocopy reviewed for its technical content only as declared by manufacturer and endorsed by Goodluck Engg – Found to meet the applicable code and project specification requirement.
QAP Sr. no.3- Heat Treatment charts/reports - Found to meet the applicable code specification requirements.
QAP Sr. no.4- Product or representative flange/ring sampling report reviewed - Found in order.
QAP Sr. no.5- Tensile & Hardness test at manufacturer's in-house testing facility on representative samples report reviewed – Found to meet applicable code and specification requirements.
QAP Sr. no.6- Product chemical analysis lab test reports reviewed– Found to meet the applicable code and project specification requirement.
QAP Sr. no.9- Manufacturer test certificates no.: GLECO/J-1110/4088, GLECO/J-1110/4089, GLECO/J-1110/4090, GLECO/J-1110/4091 Date 23.11.2022 - Found to meet the material specification requirements.
QAP Note Q: IBR form IIIC No.: 8117454694/IBR/1110-02 Dt.22.11.2022 - Found in order.

## Details of measuring instrument
Sr. No. | Detail of Equipment(s) / Instrument(s) | Range | ID | Validity till Date | Calibration Certificate Number | NABL / OTHER CERT. BODIES / NABL Traceability (type Yes wherever applicable) | NON-NABL (type Yes wherever applicable)
1 | VERNIER CALIPER | 0-300 MM | VC-08 | 23.01.2023 | NCL/G/2022/36/50 | Yes |  | Yes
2 | VERNIER CALIPER | 0-600 MM | VC-A5 | 23.01.2023 | NCL/G/2022/36/53 | Yes |  | No
3 | VERNIER CALIPER | 0-1000 MM | VC-79 | 23.01.2023 | NCL/G/2022/36/52 | Yes
4 | Bevel Protector | 0-360° | INSP-2 | 24.03.2023 | NCL/C/2022/33/25 | Yes
5 | Dynamic Hardness Machine | -- | 1181/14 | 16.07.2023 | RTA/2022/108/03 |  | Yes
6 | PMI machine | Alloys | 106219 | 22.03.2023 | 2343-2022 |  | Yes
7 | VERNIER CALIPER | 0-1500 MM | VC-139 | 20.12.2022 | AACPL/11723F | Yes

## Areas of concerns
Areas Of Concern

## Pending Activities
Pending Activities from this visit
Material test certificate, Stage reports, PMI, Hardness reports balance to submit for siging from vendor.

## Conclusion
Note: Data filled in this sheet will not upload in TIIMES
Non Conformities raised / Discrepancies observed during Inspection (If Any, Mention TUV India NCR Number ):
Identification of Inspected Item(s):
Conclusion (Acceptable / Not Acceptable / Acceptance subject to):
IRN can be issued for PO Item numbers:
Expenses:
Inspected items identified with TUV low stress Hard stamped as near manufacturers marking Double on witnessed and rest single
Remarks:
Inspected items identified with TUV low stress Hard stamped as “ ” near manufacturers marking. (Double on witnessed & rest single)