## Notes
Notes:
Data filled in General and conclusion Sections will not upload in TIIMES. Please use these sections to keep data ready for copy paste.
Data in Item Description columns of Accepted Quantity and cumulative Accepted quantity must be verified thoroughly before uploading in TIIMES.
Pending activity, Areas of concern & Details of measuring instruments sheets are applicable for IVR.
Select options from drop down list for unit of measurement (Item Description) & certifying body of measuring instruments (Details of measuring instruments).
Do not modify this format.
To start next row in cell itself use below shortcut: press 'alt + Enter' keys together. Alt + Enter

## General
Note: - Data filled in this sheet will not upload in TIIMES
Title | Details
Control Number
SAP number
Notification Number
Project Name & Location
Client Name
End User Name
DEC / PMC / EPC Name
DEC / PMC / EPC Number
Vendor Name
PO Number (Client PO on Vendor)
Sub Vendor
PO Number (Vendor PO on Sub Vendor)
Inspection Location
Inspection Date(s)

## Item Description
Po Item No. | Item Code | Item Description | Unit | Po Quantity | Offered Quantity | Accepted Quantity (Please verify thouroghly before using this Column for IRN) | Cumulative Accepted Quanitity (for IRN Only)
1 | 47007059 | TANK PP FRP 10 KL, Tag No. T​ ­ 9304 | number | 1 | 1 | 1 | 1 | number
2 | 4012604 | TANK PP FRP 50 KL, Tag No. T ​­9303 | number | 1 | 1 | 1 | 1 | meter
km
meter (number)
km (number)
each
Piece
Test sample
AU - All Unit
lot
Set
Running Meter
kg
metric ton (tonne)
ton
cubic millimetre
cubic centimeter
cubic meter
cubic inch
cubic foot
mm
cm
in
foot
mile
yard
liter
kl
cl
ml
g
lb
oz
Sq. mm
Sq. cm
Sq. meter
Sq. in
Sq. foot

## Reference Documents
Sr. No. | Document Name | Client Document Number | Vendor Document Number | Approval Status
1 | PR/MR/ARM | Not Applicable | Not Applicable | Not Applicable
2 | QAP/ITP/QCP | Not Applicable | NU/SAJJAN/QAP​­01, | Approved by M/s. Sajjan India Dt​ 12.10.2021
3 | Drawing(s) | Not Applicable | 1) FOR TAG NO. T­9304, ­NUFT/10072021/1, Rev. No.​ 04, | Approved by M/s. Sajjan India
4 | Procedure(s) | Not Applicable | Not Applicable | Not Applicable
5 | Datasheet(s) | Not Applicable | Not Applicable | Not Applicable
6 | Others (Specify) | Not Applicable | Not Applicable | Not Applicable

## Stages Witnessed
Stages Witnessed
QAP Clause No. 01. Material Inspection. Witnessed for Raw material (MOC­ PP­H Alpha, FRP Resin, CSM Glass Fiber, Matt, Woven Rovin and Surface matt) inspection carried out for Tank main Shell, conical Top, Flat Bottom and weld consumable as per approved drawing & client mail. Found acceptable.
QAP Clause No. 03 & 04, Nozzle Fixxing and Final Dimension Inspection. 1. Final Dimension checked with approved drawing found as per below observation. a. Shell C.F checked found C.F with in acceptable Limit. b. Tank Total Height checked Required 5000mm & Observed 5050mm / 5045mm from out side surface, Measured dimension are in acceptable limit. c. All Nozzle Sizes checked found as per drawing. d. Nozzle Projection, Elevation & orientation checked​ Found with in acceptable limit.
QAP Clause No. 01. Material Inspection. Witnessed for Raw material (MOC­ PP­H Alpha, PVC, FRP Resin, CSM Glass Fiber, Matt, Woven Rovin and Surface matt) inspection carried out for Tank main Shell, conical Top, Flat Bottom and weld consumable as per approved drawing & client mail. Found acceptable.
QAP Clause No. 03 & 04, Nozzle Fixxing and Final Dimension Inspection. 1. Final Dimension checked with approved drawing found as per below observation. a. Shell C.F checked found C.F with in acceptable Limit. b. Tank Total Height, Nozzle orienation, elevation, Projection, size checked as per approved drawing. - Found in acceptable limit.
QAP Clause No. 05, Water Fill Up, Test. Water Fill­up test witness for 1 Hour holding period after completion of 24 Hour Holding time From vendor side. ­ During Holding Time Leakage and Seepage observed from TW Nozzle connection.
* QAP Clause No. 06 ­ (Tag No. T-9013 A&B and T-104). Barcol Hardness Test ­ Hardness test witness on Nozzle cutoff portion (Sample) from main shell, top cone and observed hardness reading on resin side 35­40. * QAP Clause No. 07 ­ Tensile test- Tensile test carried out sample selecte from Main shell at NABL Approved lab. ­ Found Accepted. QAP Clause No. 08 ­ Glass contain test carried out from sample selected from Nozzle cutoff portion from Main shell test carried out by heating sample at 760Deg. C and weight calculated of sample before and After Heating. * QAP Clause No. 09 ­ Acetone test carried out from sample selected from Nozzle cutoff portion from Main shell testing carried out by rubbing Acetone on Identified sample then after scratching with Blade there is deep impression observed on tested surface ­ Found Accepted. Remarks­ There is no any procedure given for testing and requirement of Glass contain & Hardness test­ Accepted as Manufacturer recommended­ Note to Client.

## Document reviewed
Document reviewed
QAP Clause No. 01.Reviewed material test certificates of PP, PVC, FRP Resin and Weld consumable etc as declare by the manufacturer and found in order.
QAP Clause No. 02. Reviewed Tank Surface Condition Report as psubmmitted by as declare by the manufacturer and found in order.
QAP Clause No. 10.Reviewed Gasket and Fastener material test certificates as declare by the manufacturer and found in order.
Reviewed calibration certificates of Measuring equipment used during inspection. Found in order to have valid calibration for intended use.

## Details of measuring instrument
Sr. No. | Detail of Equipment(s) / Instrument(s) | Range | ID | Validity till Date | Calibration Certificate Number | NABL / OTHER CERT. BODIES / NABL Traceability (type Yes wherever applicable) | NON-NABL (type Yes wherever applicable)
Yes
No

## Areas of concerns
Areas Of Concern

## Pending Activities
Pending Activities from this visit
As per Approved QAP.

## Conclusion
Note: Data filled in this sheet will not upload in TIIMES
Non Conformities raised / Discrepancies observed during Inspection (If Any, Mention TUV India NCR Number ):
Identification of Inspected Item(s):
Conclusion (Acceptable / Not Acceptable / Acceptance subject to):
IRN can be issued for PO Item numbers:
Expenses:
Remarks: