## Notes
Notes:
Data filled in General and conclusion Sections will not upload in TIIMES. Please use these sections to keep data ready for copy paste.
Data in Item Description columns of Accepted Quantity and cumulative Accepted quantity must be verified thoroughly before uploading in TIIMES.
Pending activity, Areas of concern & Details of measuring instruments sheets are applicable for IVR.
Select options from drop down list for unit of measurement (Item Description) & certifying body of measuring instruments (Details of measuring instruments).
Do not modify this format.
To start next row in cell itself use below shortcut: press 'alt + Enter' keys together. Alt + Enter

## General
Note: - Data filled in this sheet will not upload in TIIMES
Title | Details
Control Number
SAP number
Notification Number
Project Name & Location
Client Name
End User Name
DEC / PMC / EPC Name
DEC / PMC / EPC Number
Vendor Name
PO Number (Client PO on Vendor)
Sub Vendor
PO Number (Vendor PO on Sub Vendor)
Inspection Location
Inspection Date(s)

## Item Description
Po Item No. | Item Code | Item Description | Unit | Po Quantity | Offered Quantity | Accepted Quantity (Please verify thouroghly before using this Column for IRN) | Cumulative Accepted Quanitity (for IRN Only)
44 | I1968103945 | CONVECTION PLATFORM ( For Details Refer Attached Annexure A IRN 59) | metric ton (tonne) | 10 MT( 56.490 MT AS PER DRAWING) | 5.349 MT | 5.349 MT | 38.725 MT | number
48 | I1968103948 | CONVECTION OPEN SRTUCTURE (TPR Structure) ( For Details Refer Attached Annexure A IRN 59) | metric ton (tonne) | 150 MT | 5.835 MT | 5.835 MT | 218.276 MT | meter
59 | I1968103958 | DUCT AND PIPE SUPPORT STRUCTURE( For Details Refer Attached Annexure A IRN 59) | metric ton (tonne) | 10 MT (As per drawing 78.032 MT) | 2.865 MT | 2.865 MT | 77.938 MT | km
15 | I1979730868 | RLOH SUPPORT STRUCTURE( For Details Refer Attached Annexure A IRN 59) | lot | 1LOT(As per drawing -2.883) | 1.278 | 1.278 | 1.278 | meter (number)
km (number)
each
Piece
Test sample
AU - All Unit
lot
Set
Running Meter
kg
metric ton (tonne)
ton
cubic millimetre
cubic centimeter
cubic meter
cubic inch
cubic foot
mm
cm
in
foot
mile
yard
liter
kl
cl
ml
g
lb
oz
Sq. mm
Sq. cm
Sq. meter
Sq. in
Sq. foot

## Reference Documents
Sr. No. | Document Name | Client Document Number | Vendor Document Number | Approval Status
1 | PR/MR/ARM | HBDH-PD-115-HTA-PO-PAXBA001 Rev:00 | HBDH-PD-115-HTA-PO-PAXBA001 Rev:00 | Approved by Toyo
2 | QAP/ITP/QCP | HBDH-VD-115-FNC-ITP-AXBA001-0000-0046 Rev: 02 Date:16.10.2020 | HBDH-VD-115-FNC-ITP-AXBA001-0000-0046 Rev: 02 Date:16.10.2020 | Approved Code A TOYO & Code R EIL
3 | Drawing(s) | HBDH-VD-115-FNC-DWG-AXBA001-0000-2502 Rev: 05 HBDH-VD-115-FNC-DWG-AXBA001-0000-2658 Rev:05 HBDH-VD-115-FNC-DWG-AXBA001-0000-2660 Rev:05 HBDH-VD-115-FNC-DWG-AXBA001-0000-2661 Rev:04 HBDH-VD-115-FNC-DWG-AXBA001-0000-2662 Rev:02 HBDH-VD-115-FNC-DWG-AXBA001-0000-2663 Rev:03 HBDH-VD-115-FNC-DWG-AXBA001-0000-2676 Rev:04 HBDH-VD-115-FNC-DWG-AXBA001-0000-2677 Rev:04 HBDH-VD-115-FNC-DWG-AXBA001-0000-2683 Rev:04 HBDH-VD-115-FNC-DWG-AXBA001-0000-2701 Rev:03 HBDH-VD-115-FNC-DWG-AXBA001-0000-2773 Rev:03 HBDH-VD-115-FNC-DWG-AXBA001-0000-2911 Rev:02 HBDH-VD-115-FNC-DWG-AXBA001-0000-2912 Rev:01 HBDH-VD-115-FNC-DWG-AXBA001-0000-2981 Rev:01 | HBDH-VD-115-FNC-DWG-AXBA001-0000-2502 Rev: 05 HBDH-VD-115-FNC-DWG-AXBA001-0000-2658 Rev:05 HBDH-VD-115-FNC-DWG-AXBA001-0000-2660 Rev:05 HBDH-VD-115-FNC-DWG-AXBA001-0000-2661 Rev:04 HBDH-VD-115-FNC-DWG-AXBA001-0000-2662 Rev:02 HBDH-VD-115-FNC-DWG-AXBA001-0000-2663 Rev:03 HBDH-VD-115-FNC-DWG-AXBA001-0000-2676 Rev:04 HBDH-VD-115-FNC-DWG-AXBA001-0000-2677 Rev:04 HBDH-VD-115-FNC-DWG-AXBA001-0000-2683 Rev:04 HBDH-VD-115-FNC-DWG-AXBA001-0000-2701 Rev:03 HBDH-VD-115-FNC-DWG-AXBA001-0000-2773 Rev:03 HBDH-VD-115-FNC-DWG-AXBA001-0000-2911 Rev:02 HBDH-VD-115-FNC-DWG-AXBA001-0000-2912 Rev:01 HBDH-VD-115-FNC-DWG-AXBA001-0000-2981 Rev:01 | Approved Code A TOYO Approved Code A TOYO Approved Code A TOYO Approved Code A TOYO Approved Code A TOYO Approved Code A TOYO Approved Code A TOYO Approved Code A TOYO Approved Code A TOYO Approved Code A TOYO Approved Code A TOYO Approved Code A TOYO Approved Code A TOYO Approved Code A TOYO
4 | Procedure(s) | HBDH­VD­115­FNC­PP­AXBA001-0000­0076 Rev.01 HBDH­VD­115­FNC­PP­AXBA001­0000­0080 Rev.03 | HBDH­VD­115­FNC­PP­AXBA001­0000­0076 Rev.01 HBDH­VD­115­FNC­PP­AXBA001­0000­0080 Rev.03 | Approved Code A TOYO Approved Code A TOYO
5 | Datasheet(s) | NA | NA | NA
6 | Others (Specify) | NA | NA | NA

## Stages Witnessed
Stages Witnessed
ITP (Part A) Line No:3.2 Random Fit Up Inspection of Convection Platform, Convection Open Structure ,Steam Drum Support Structure (Duct & Pipe Support Structure ), RLOH Suppport structure Carried Out ­ Found as per Drawing Requirement.
ITP (Part A) Line No: 3.4 : Random Visual Examination of Convection Platform, Convection Open Structure ,Steam Drum SupportStructure (Duct & Pipe Support Structure ), RLOH Suppport structure @ Accessible Areas Carried Out After Completion of All Fabrication Activities – No Surface Defect Observed at the time of Inspection
ITP (Part A) Line No: 3.8 & General Note Clause no 66 B: DPT Inspection of Convection Open Structure ( As Applicable) Carried Out ­No Surface Defect Observed At the Time of Inspection.
ITP (Part A) Line No: 4.1: Final Dimensional & Visual Inspection of Convection Platform, Convection Open Structure ,Steam Drum Support Structure (Duct & Pipe Support Structure ), RLOH Suppport structure Witnessed All Dimension Found Within Tolerance & As Per Drawing Requirement
ITP ( Part A) Line No 4.2 : Paint DFT & Visual Check of Convection Platform, Convection Open Structure ,Steam Drum Support Structure (Duct & Pipe Support Structure ), RLOH Suppport structure @ Random Locations Of After Completion Of Finish Coat – Found As Per Procedure / Specification Requirement.

## Document reviewed
Document reviewed
ITP No HBDH-VD-115-FNC-ITP-AXBA001-0000-0046 Rev: 02
ITP ( Part A ) Line No:1.1: Applicable Welding Procedure (WPS/PQR Weld Book), NDT, Heat Treatment, Painting & Surface Preparation Etc. - Found In Order
ITP Line No:2.1 :MTC Structural Member ( Plates, Channels, Angles, Beams etc ) / Or NABL Approved Lab Check Test Certificates of Raw Material – Found in Order
ITP Line No 2.2 Inspection and verification of manufacturer’s batch certificates for welding consumables Reviewed - Found In Order
ITP Line No:2.3 : Weld consumable storage (, Baking oven Record ) Reviewed - Found In Order
ITP Line No:3.1 : Welder Qualification Test ( New Welder Witnessed ) & Record Reviewed - Found in Order
ITP Line No: 3.2 Fit Up Inspection Report ( Internal Report ) of Structural Item Reviewed - Found In Order
ITP ( Part A) Line No 4.2 Adhesion Test & Holiday Test Report ( For Applicable Paint System) Reviewed – Found as per Procedure/Specification Requirement.
ITP Line No: 4.3 : Final marking & Packing Reviewed - Found in Order
ITP Line No: 4.4 Final documentation of Convection Platform, Convection Open Structure ,Steam Drum SupportStructure (Duct & Pipe Support Structure ) ,RLOH Suppport structure Reviewed - Found In Order
Note: Quantity in Po Column Are Mention as Per Approved Drawing Quantity.
All Measuring Instruments / Equipment Were Verified For Continued Suitability For Intended Use, Proper Identification, Maintenance, Calibration Status, Traceability To National Standards & Found Satisfactory

## Details of measuring instrument
Sr. No. | Detail of Equipment(s) / Instrument(s) | Range | ID | Validity till Date | Calibration Certificate Number | NABL / OTHER CERT. BODIES / NABL Traceability (type Yes wherever applicable) | NON-NABL (type Yes wherever applicable)
Yes
No

## Areas of concerns
Areas Of Concern

## Pending Activities
Pending Activities from this visit

## Conclusion
Note: Data filled in this sheet will not upload in TIIMES
Non Conformities raised / Discrepancies observed during Inspection (If Any, Mention TUV India NCR Number ):
Identification of Inspected Item(s):
Conclusion (Acceptable / Not Acceptable / Acceptance subject to):
IRN can be issued for PO Item numbers:
Expenses:
Remarks: