## Notes
Notes:
Data filled in General and conclusion Sections will not upload in TIIMES. Please use these sections to keep data ready for copy paste.
Data in Item Description columns of Accepted Quantity and cumulative Accepted quantity must be verified thoroughly before uploading in TIIMES.
Pending activity, Areas of concern & Details of measuring instruments sheets are applicable for IVR.
Select options from drop down list for unit of measurement (Item Description) & certifying body of measuring instruments (Details of measuring instruments).
Do not modify this format.
To start next row in cell itself use below shortcut: press 'alt + Enter' keys together. Alt + Enter

## General
Note: - Data filled in this sheet will not upload in TIIMES
Title | Details
Control Number
SAP number
Notification Number
Project Name & Location
Client Name
End User Name
DEC / PMC / EPC Name
DEC / PMC / EPC Number
Vendor Name
PO Number (Client PO on Vendor)
Sub Vendor
PO Number (Vendor PO on Sub Vendor)
Inspection Location
Inspection Date(s)

## Item Description
Po Item No. | Item Code | Item Description | Unit | Po Quantity | Offered Quantity | Accepted Quantity (Please verify thouroghly before using this Column for IRN) | Cumulative Accepted Quanitity (for IRN Only)
1 | NA | SS Seamless Tubes MOC: ASTM A 269 TP 316L SIZE : 3/4''(19.05 mm) OD X 0.095"(2.41 mm) THK X 6 MTR Long Plain End Heat No: A-5578, A5358, A5534, A5751 & RSL-C1997 | meter | 8000 | 8004 Mtrs (1334 Nos) | 8004 Mtrs (1334 Nos) | 8004 Mtrs (1334 Nos) | number
2 | NA | SS Seamless Tubes MOC: ASTM A 269 TP 316L SIZE : 1/2''(12.7 mm) OD X 0.083"(2.11 mm) THK X 6 MTR Long Plain End Heat No: A-4443 & RSL-C619 | meter | 700 | 702 Mtrs ( 117 Nos) | 702 Mtrs ( 117 Nos) | 702 Mtrs ( 117 Nos) | meter
km
meter (number)
km (number)
each
Piece
Test sample
AU - All Unit
lot
Set
Running Meter
kg
metric ton (tonne)
ton
cubic millimetre
cubic centimeter
cubic meter
cubic inch
cubic foot
mm
cm
in
foot
mile
yard
liter
kl
cl
ml
g
lb
oz
Sq. mm
Sq. cm
Sq. meter
Sq. in
Sq. foot

## Reference Documents
Sr. No. | Document Name | Client Document Number | Vendor Document Number | Approval Status
1 | PR/MR/ARM | Not Applicable | Not Applicable | Not Applicable
2 | QAP/ITP/QCP | Not Applicable. | Inspection and Testing Plan for SS Tubes-ITP/BPCL/2023/001 | Approved by client Dated-16.02.2023
3 | Drawing(s) | Not Applicable. | Not Applicable. | Not Applicable.
4 | Procedure(s) | Not Applicable. | Not Applicable. | Not Applicable.
5 | Datasheet(s) | Not Applicable. | Not Applicable. | Not Applicable.
6 | Others (Specify) | Not Applicable. | Not Applicable. | Not Applicable.

## Stages Witnessed
Stages Witnessed
ITP Clause NO. 7.0 : Witnessed PMI test of tubes for 10 % qty selected at random. - Found to meet the specification(s) requirements.
ITP Clause NO. 8.0 :Verified product marking on tubes for 10 % qty selected at random. - Found acceptable.
ITP Clause NO. 9.0 : Witnessed Final dimension of tubes for 10 % qty selected at random. - Found to meet the specification(s) requirements.
ITP Clause NO. 9.0 : Witnessed visual inspection of tubes for 10 % qty selected at random. - No visual surface defect observed - Found acceptable.
All measuring instruments/ equipment were verified for continued suitability for intended use, proper identification, calibration status, tractability to national standards & found satisfactory.
Witnessed 100% Product marking on Pipes - Found to meet the specification requirement.

## Document reviewed
Document reviewed
ITP Clause no. 1.0 : Reviewed Raw material Identification report ( Material Test Certificate) as declare by supplier : Found to meet material specification requirements..
ITP Clause no. 2.0 : Reviewed Chemical Composition report ( Material Test Certificate) as declare by supplier : Found to meet material specification requirements.
ITP Clause no. 3.0 : Reviewed Corrosion Test (IGC Practice 'E') report ( Material Test Certificate) as declare by supplier : Found to meet material specification requirements.
ITP Clause no. 4.0 : Reviewed Destructive Testing- Tensile test, Hardness Test, Heat Treatment, Flaring Test & Flattening Test report ( Material Test Certificate) as declare by supplier : Found to meet material specification requirements.
ITP Clause no. 5.0 : Reviewed Eddy Current Test report ( Material Test Certificate) as declare by supplier : Found to meet material specification requirements.
ITP Clause no. 6.0 : Reviewed Hydrotest report ( Material Test Certificate) as declare by supplier : Found Satisfactory.
Reviewed Manufacturer Inspection Certificates No. TTP/MTC-2022/2586-Dated 26.10.2022, TTP/MTC-2022/2669-Dated 31.10.2022, TTP/MTC-2022/2819-Dated 21.11.2022 & TTP/MTC-2022/0227-Dated 27.04.2022For Po Sr No.1 - found satisfactory Reviewed Manufacturer Inspection Certificates No. TPIPL/MTC-2021/2779-Dated 15.03.2022 & TPIPL/MTC-2021/1071-Dated 25.10.2021 For Po Sr No.2 - found satisfactory

## Details of measuring instrument
Sr. No. | Detail of Equipment(s) / Instrument(s) | Range | ID | Validity till Date | Calibration Certificate Number | NABL / OTHER CERT. BODIES / NABL Traceability (type Yes wherever applicable) | NON-NABL (type Yes wherever applicable)
1 | Dial Thickness Gauge | [6 empty] | Yes
2 | Measuring Tape | [6 empty] | No
3 | PMI Machine
4 | Vernier Caliper
Yes

## Areas of concerns
Areas Of Concern

## Pending Activities
Pending Activities from this visit

## Conclusion
Note: Data filled in this sheet will not upload in TIIMES
Non Conformities raised / Discrepancies observed during Inspection (If Any, Mention TUV India NCR Number ):
Identification of Inspected Item(s):
Conclusion (Acceptable / Not Acceptable / Acceptance subject to):
IRN can be issued for PO Item numbers:
Expenses:
Remarks: