## Notes
Notes:
Data filled in General and conclusion Sections will not upload in TIIMES. Please use these sections to keep data ready for copy paste.
Data in Item Description columns of Accepted Quantity and cumulative Accepted quantity must be verified thoroughly before uploading in TIIMES.
Pending activity, Areas of concern & Details of measuring instruments sheets are applicable for IVR.
Select options from drop down list for unit of measurement (Item Description) & certifying body of measuring instruments (Details of measuring instruments).
Do not modify this format.
To start next row in cell itself use below shortcut: press 'alt + Enter' keys together. Alt + Enter

## General
Note: - Data filled in this sheet will not upload in TIIMES
Title | Details
Control Number
SAP number
Notification Number
Project Name & Location
Client Name
End User Name
DEC / PMC / EPC Name
DEC / PMC / EPC Number
Vendor Name
PO Number (Client PO on Vendor)
Sub Vendor
PO Number (Vendor PO on Sub Vendor)
Inspection Location
Inspection Date(s)

## Item Description
Po Item No. | Item Code | Item Description | Unit | Po Quantity | Offered Quantity | Accepted Quantity (Please verify thouroghly before using this Column for IRN) | Cumulative Accepted Quanitity (for IRN Only)
1 | -- | 15 KL MSLB Reactor vessel with Lead Coil Size 2750 ID X 3450HT. X 22MM THK. Tag No. R-102 | number | 2 | 1 | 1 | 2 | number
meter
km
meter (number)
km (number)
each
Piece
Test sample
AU - All Unit
lot
Set
Running Meter
kg
metric ton (tonne)
ton
cubic millimetre
cubic centimeter
cubic meter
cubic inch
cubic foot
mm
cm
in
foot
mile
yard
liter
kl
cl
ml
g
lb
oz
Sq. mm
Sq. cm
Sq. meter
Sq. in
Sq. foot

## Reference Documents
Sr. No. | Document Name | Client Document Number | Vendor Document Number | Approval Status
1 | PR/MR/ARM | Not Applicable | Not Applicable | Not Applicable
2 | QAP/ITP/QCP | Not Applicable | 1) PI/QAP/2022/001 2) PI/QAP/2022/002 | Approved by UPL Limited
3 | Drawing(s) | Not Applicable | PI/UPL/102&103, REV.0, Sheet 1 o f 3, 2 of 3 & 3 of 3 | Approved by UPL Limited
4 | Procedure(s) | Not Applicable | Not Applicable | Not Applicable
5 | Datasheet(s) | Not Applicable | Not Applicable | Not Applicable
6 | Others (Specify) | Not Applicable | Not Applicable | Not Applicable

## Stages Witnessed
Stages Witnessed
QAP Sr No: B.1 Material Identification of plate & transfer of stamp on pressure parts like dished ends, shell, fabricated nozzles, manhole shell, R.F. Pads, body flange, pipe for nozzle neck & Dip pipes and other fabricated pressure parts witnessed. - Visual inspection carried out – No injurious surface imperfections were observed. - Dimensions checked - Found to meet standard & drawing requirements. - Thickness witnessed at random for plate through ultrasonic thickness gauge – Found as per drawing / MTC requirements. - Co-relation of marking with mill test certificate of plates – Found in order. - Transfer of marking with original marking with part wise identification - Found in order. - Material identified with TUV hard stamped near transfer of marking.
QAP Sr No: B.2 Material Identification of flanges/forged items, bar etc. witnessed. - Visual inspection carried out – No injurious surface imperfections were observed. - Dimensions checked - Found to meet standard & drawing requirements. - Thickness witnessed at random location – Found as per drawing / MTC requirements. - Co-relation of marking with mill test certificate (As applicable) – Found in order. - Material identified with TUV hard stamped near marking. (As per QCP requirements.)
QAP Sr No: C.1 Formed Dished ends Dimension checked (Ovality, Circumference, height, SF etc.) – Found as per drawing / code tolerances. Thickness verify with ultrasonic thickness gauge randomly - Found as per drawing tolerances. Profile verified through template - Found as per drawing / code tolerances. Visual and DP test of dish end from inside / outside carried out (Area covered - Knuckle, SF, weld edge, weld seam etc.) - No relevant indication observed at the time of inspection.
QAP Sr No: C.1, Radiography film reviewed for shell/ dish end long seam, fabricated nozzle long seam, circ. Seam etc. - No relevant indication observed.
QAP Sr. C.2,- Long seam joint of Shell, Jacket, Nozzle Neck Fit-up Dimension & Visual Inspection randomly witnessed, Found to meet drawing requirements.
QAP Sr. C.3,- Circ-seam joint of Shell/Jacket shell/Jacket to Dish/Shell & Dish to Body flange joint(if any) Fit-up dimension & visual Inspection randomly witnessed, Found to meet drawing requirements.
QAP Sr. C.5,- Top mounting pad to Dish Fit-up Dimension & Visual Inspection witnessed, Found as per drawing requirements.
QAP Sr. C.6- Pneumatic Test of RF Pads & Flanges Inspection witnessed, Neighter Leakage nor Pressure drop found at the time of inspection.
QAP Sr. C.7- Hydrostatic test of equipments in vertical position at 4.6 kg/cm2 (g) for holding period of 60 minutes minimum witnessed at shop floor - Neither leakage nor pressure drop observed at the time of inspection, Hence accepted.
QAP Sr. C.7- Hydrostatic test of jacket side (Shell side and Bottom dish) in vertical position at 8 kg/cm2 (g) for holding period of 60 minutes minimum witnessed at shop floor - Neither leakage nor pressure drop observed at the time of inspection, Hence accepted.
QAP Sr. C.7- Hydrostatic test of internal coil in vertical position at 8 kg/cm2 (g) for holding period of 60 minutes minimum witnessed at shop floor - Neither leakage nor pressure drop observed at the time of inspection, Hence accepted.
QAP Sr. No. D-1 Final dimension witnessed for vessel (Overall length, C.F, nozzle orientation, nozzle elevation, nozzle projection, nozzle tilting, bolt hole straddling etc.) - Found to meet applicable drawig as well as code/MDS tolerances. Visual check from inside and outside - Found free from injurious surface defect observed at the time of inspection.
QAP Sr. No.D-4 , Tag No.: R-103 - Visual check from inside after drying and cleanness - found free from moisture and water content - found completely dry. - Name plate verify with drawing - found as per drawing requirements and TUV stamped on the same. - Painting visually check and also verify DFT after primer coat as per drawing - DFT found 160 to 180 micron instead of require 90 micron, which was accepted by client email dated. 16.06.2023 - Nozzle flanges protected with plastic cap, marking of degree as well as nozzle no. on the job after painting - found in order. - All TT holes plugged with grease after hydro test and same verified - found in order. - Spare items fasteners, gasket, canopy for lug support etc. verified - found as per drawing / QAP requirements.
QAP Sr. D-4- Name plate data verification carried out - Found as per applicable drawing / code requirements & TUV hard stamped punched on the same.
QAP Sr No: 1 Material Identification of lead ignot /pipes witnessed - found as per QAP / drawing requirements. - Visual inspection carried out – No injurious surface imperfections were observed. - Dimensions checked - Found to meet standard & drawing requirements.
QAP Sr.No.2, Surface cleaning check before start first layer bonding visual witnessed, Found to meet drawing requirements.
QAP Sr.No.3, After first layer lead bonding visual witnessed, Found to meet drawing requirements.
QAP Sr.No.5, Final lead bonding visual & thickness witnessed, Found to meet drawing requirements.
QAP Sr.No.6, Lead internal & external coil visual, Dimension inspection (before inserting in Vessel) and Inspection of internal coil supports witnessed, Found to meet drawing requirements.
QAP Sr.No.8, Lead coil Hydro test inspection (after inserting in Vessel) witnessed, Neighter Leakage nor pressure drop found at the time of inspection.
QAP Sr.No.8, Lead coil Dimension inspection and Inspection of internal coil supports (before inserting in Vessel) witnessed, Found to meet drawing requirements.
QAP Sr.No.9, Lead bonding congored test visual inspection witnessed, Found to meet drawing/SOP/Standard requirements.
QAP Sr.No.10, After completion of all lead bonding stages as per QAP, all relevant report verify report as per QAP and release the same.
All measuring instruments / equipment were verified for continued suitability for intended use, proper identification, calibration status, traceability to national standards & found acceptable.

## Document reviewed
Document reviewed
QAP Sr. No. A.2, Welding Procedure (WPS/PQRWPQ) reviewed, Found as per ASME Sec IX
QAP Sr. No. B.1 - Raw material test certificates reviewed for its technical content only as declared by manufacturer and endorsed by PIL for plates, pipes – Found to meet the applicable code and project specification requirements.
QAP Sr. No. B.2 - Raw material test certificates reviewed for its technical content only as declared by manufacturer and endorsed by PIL for forged items/flanges, fittings, other welded / non removal items etc. – Found to meet the applicable code and project specification requirements.
QAP Sr.. No. B.3 & B.4 Raw material test certificates/lab test report reviewed for its technical content only as declared by manufacturer and endorsed by PIL for fasteners (Hardware), gasket, other hardware, non - pressure parts or welded parts, structural material etc. & weld consumable – Found to meet the applicable code and specification requirements.
QAP Sr. No. C.4, Nozzle Neck to Flange Fit-up reports reviewed, Found to meet standard & drawing requirements.
QAP Sr. No. C.5 Report for nozzle assembly to shell fit-up dimension & visual inspection reviewed, Found to meet drawing requirements.
QAP Sr. No. D.3, D.4, - Final documentations checked, Found in order. - Material heat chart reviewed - found in order. - NDE (RT) summary reviewed with weld map/plan - found in order. - Complete documentation as well as clearance of all noncompliance /clearance from client / dossier verified - found as per QAP and drawing requirements.
QAP Sr. No. 4, Second Layer Lead Bonding visual inspection report reviewed, Found to meet standard & drawing requirements.
QAP Sr. No. 7, Hydro Testing of Lead Coil Leakage Testing inspection report reviewed, Found to meet standard & drawing requirements.

## Details of measuring instrument
Sr. No. | Detail of Equipment(s) / Instrument(s) | Range | ID | Validity till Date | Calibration Certificate Number | NABL / OTHER CERT. BODIES / NABL Traceability (type Yes wherever applicable) | NON-NABL (type Yes wherever applicable)
Yes
No

## Areas of concerns
Areas Of Concern

## Pending Activities
Pending Activities from this visit

## Conclusion
Note: Data filled in this sheet will not upload in TIIMES
Non Conformities raised / Discrepancies observed during Inspection (If Any, Mention TUV India NCR Number ):
Identification of Inspected Item(s):
Conclusion (Acceptable / Not Acceptable / Acceptance subject to):
IRN can be issued for PO Item numbers:
Expenses:
Remarks: