## Notes
Notes:
Data filled in General and conclusion Sections will not upload in TIIMES. Please use these sections to keep data ready for copy paste.
Data in Item Description columns of Accepted Quantity and cumulative Accepted quantity must be verified thoroughly before uploading in TIIMES.
Pending activity, Areas of concern & Details of measuring instruments sheets are applicable for IVR.
Select options from drop down list for unit of measurement (Item Description) & certifying body of measuring instruments (Details of measuring instruments).
Do not modify this format.
To start next row in cell itself use below shortcut: press 'alt + Enter' keys together. Alt + Enter

## General
Note: - Data filled in this sheet will not upload in TIIMES
Title | Details
Control Number
SAP number
Notification Number
Project Name & Location
Client Name
End User Name
DEC / PMC / EPC Name
DEC / PMC / EPC Number
Vendor Name
PO Number (Client PO on Vendor)
Sub Vendor
PO Number (Vendor PO on Sub Vendor)
Inspection Location
Inspection Date(s)

## Item Description
Po Item No. | Item Code | Item Description | Unit | Po Quantity | Offered Quantity | Accepted Quantity (Please verify thouroghly before using this Column for IRN) | Cumulative Accepted Quanitity (for IRN Only)
1 | 2002259085 | LINED WAFER LUG TYPE BUTTERFLY VALVE, BULTLN CL150 WCD4 T-304 PTFE 16" (DN 400), Drilling template, flange(s): ASME B16.5, Pressure rating PN CLASS 150, Mat spec, body: WCD4 WITH PTFE LINED | number | 1 | 1 | 1 | 1 | number
meter
km
meter (number)
km (number)
each
Piece
Test sample
AU - All Unit
lot
Set
Running Meter
kg
metric ton (tonne)
ton
cubic millimetre
cubic centimeter
cubic meter
cubic inch
cubic foot
mm
cm
in
foot
mile
yard
liter
kl
cl
ml
g
lb
oz
Sq. mm
Sq. cm
Sq. meter
Sq. in
Sq. foot

## Reference Documents
Sr. No. | Document Name | Client Document Number | Vendor Document Number | Approval Status
1 | PR/MR/ARM | E&M-STATIC-PSIR-030 | Not Applicable | Issued by M/s RIL
2 | QAP/ITP/QCP | UNP/QAP/1041 REV.01 DT. 24.2.2022 | Not Applicable | Approved by M/s RIL Dt. 5.2.2022
3 | Drawing(s) | Not Applicable | DRG/L/BFFL-4422 REV.I Dt. 3.3.2022 | Issued by M/s RIL
4 | Procedure(s) | Not Applicable | Not Applicable | Not Applicable
5 | Datasheet(s) | Not Applicable | Not Applicable | Not Applicable
6 | Others (Specify) | Not Applicable | Not Applicable | Not Applicable

## Stages Witnessed
Stages Witnessed
QAP Stage No. 3: Visual inspection carried out on accessible portion valve - No defects were observed
QAP Stage No. 3: Dimensional inspection carried out of offered valve - Found as per drawing within acceptable limit.
QAP Stage No. 3: Body hydro test inspection carried out of valve at 15 Kg/cm^2 (g) with 2 minutes holding period - No leakage or no pressure drop were observed
QAP Stage No. 3: Seat hydro test inspection carried out of valve1 at 11 Kg/cm^2 (g) with 2 minutes holding period - No leakage or no pressure drop were observed
QAP Stage No. 3: Seat Pneumatic test inspection carried out of valves at 6 Kg/cm^2 (g) with 2 minutes holding period - No leakage or no pressure drop were observed.
QAP Stage No. 3: PFA Lining intactness checked of valves through spark tester at 20 KVDC - No spark leakage were detected
QAP Stage No. 3: PFA Lining thickness checked valves on accessible portion - Found within acceptable limit
All measuring instruments/ equipment were verified for continued suitability for intended use, proper identification, calibration status, traceability to national standards & found satisfactory.

## Document reviewed
Document reviewed
QAP Stage No.1A : MTC Reviewed of Lining Material as declared by Manufacturer and endorsed by vendor - Found acceptable
QAP Stage No.1B : MTC reviewed of Valve body, disc & stem as declared by manufacturer and endorsed by vendor -Found acceptable to drawing specified material standard
QAP Stage 1.C. PMI report for SS parts reviewed - Found to meet specified material standard.
DP report for valve body reviewed - Found accepted
All measuring instruments/ equipment were verified for continued suitability for intended use, proper identification, calibration status, traceability to national standards & found satisfactory

## Details of measuring instrument
Sr. No. | Detail of Equipment(s) / Instrument(s) | Range | ID | Validity till Date | Calibration Certificate Number | NABL / OTHER CERT. BODIES / NABL Traceability (type Yes wherever applicable) | NON-NABL (type Yes wherever applicable)
1 | Measuring Tape | 0-5 Mtr | UPPL.,MT/0-1 | 09.06.2023 | SCS-M-2277/06/22023 DT. 10.06.2022 | Yes |  | Yes
2 | Analog Pressure Gauge | 0-40 kg/cm2 | J-290-DMU-D-19-44 | 10.01.2023 | SCS-PR-4548/01/21-22 DT.24.01.2022 | Yes |  | No
3 | Analog Pressure Gauge | 0-16 kg/cm2 | J40DMU-E-17-379 | 29.10.2022 | PG/ 1411021 DT.30.10.2021 | Yes
4 | Digital Coating Thickness Gauge | 0-12000 micron | F-130398 | 19.07.2023 | 20220720-12199-6 DT.20.07.2022 | Yes
5 | Vernier Calliper | 0-300mm | 908190300 | 03.12.2022 | SCS-M-1887/11/21-22 DT.19.11.2021 | Yes
6 | Holiday Detector | -- | 464 | 15.08.2023 | AE/22-23/139 DT. 14.08.2022 | Yes
7 | Vernier Calliper | 0-600mm | 427170007 | 09.06.2023 | SCS-M-1276/06/22-23 DT.10.06.2022 | Yes

## Areas of concerns
Areas Of Concern

## Pending Activities
Pending Activities from this visit

## Conclusion
Note: Data filled in this sheet will not upload in TIIMES
Non Conformities raised / Discrepancies observed during Inspection (If Any, Mention TUV India NCR Number ):
None
Identification of Inspected Item(s):
Inspected 100% stamped (Witnessed double & rest Single ) as “ ” near manufacturers marking
Conclusion (Acceptable / Not Acceptable / Acceptance subject to):
Acceptable
IRN can be issued for PO Item numbers:
Expenses:
Remarks: