## Notes
Notes:
Data filled in General and conclusion Sections will not upload in TIIMES. Please use these sections to keep data ready for copy paste.
Data in Item Description columns of Accepted Quantity and cumulative Accepted quantity must be verified thoroughly before uploading in TIIMES.
Pending activity, Areas of concern & Details of measuring instruments sheets are applicable for IVR.
Select options from drop down list for unit of measurement (Item Description) & certifying body of measuring instruments (Details of measuring instruments).
Do not modify this format.
To start next row in cell itself use below shortcut: press 'alt + Enter' keys together. Alt + Enter

## General
Note: - Data filled in this sheet will not upload in TIIMES
Title | Details
Control Number
SAP number
Notification Number
Project Name & Location
Client Name
End User Name
DEC / PMC / EPC Name
DEC / PMC / EPC Number
Vendor Name
PO Number (Client PO on Vendor)
Sub Vendor
PO Number (Vendor PO on Sub Vendor)
Inspection Location
Inspection Date(s)

## Item Description
Po Item No. | Item Code | Item Description | Unit | Po Quantity | Offered Quantity | Accepted Quantity (Please verify thouroghly before using this Column for IRN) | Cumulative Accepted Quanitity (for IRN Only)
1 | …. | 100MM K9 DI Pipes (Socket & Spigot) as per IS8329:2000 | meter | 821 | 819.5 | Accepted |  | number
2 | …. | 150MM K9 DI Pipes (Socket & Spigot) as per IS8329:2000 | meter | 8682 | 8682 | Accepted |  | meter
3 | …. | 200MM K9 DI Pipes (Socket & Spigot) as per IS8329:2000 | meter | 2570 | 2568 | Accepted |  | km
4 | …. | 200MM K7 DI Pipes (Socket & Spigot) as per IS8329:2000 | meter | 1494 | 1494 | Accepted |  | meter (number)
km (number)
each
Piece
Test sample
AU - All Unit
lot
Set
Running Meter
kg
metric ton (tonne)
ton
cubic millimetre
cubic centimeter
cubic meter
cubic inch
cubic foot
mm
cm
in
foot
mile
yard
liter
kl
cl
ml
g
lb
oz
Sq. mm
Sq. cm
Sq. meter
Sq. in
Sq. foot

## Reference Documents
Sr. No. | Document Name | Client Document Number | Vendor Document Number | Approval Status
1 | PR/MR/ARM | Not Applicable | Not Applicable | Not Applicable
2 | QAP/ITP/QCP | Not Applicable | ECL/QAP/001, Rev.00, Dt-16.09.2021 | Approved by State water & Sanitation Mission, Uttar pradesh
3 | Drawing(s) | Not Applicable | Not Applicable | Not Applicable
4 | Procedure(s) | Not Applicable | Not Applicable | Not Applicable
5 | Datasheet(s) | Not Applicable | Not Applicable | Not Applicable
6 | Others (Specify) | IS 8329 & IS 11606, | IS 8329 & IS 11606 | Not Applicable

## Stages Witnessed
Stages Witnessed
QAP Sl.No.1 Visual inspection carried out for offered DI pipes as per requirements of IS 11606 at final stage coated with black bitumen paint and no injurious, surface defects were observed found satisfactory.
QAP Sl.No. 2, 3, 4, 5 & 6 Dimension inspection carried out for offered DI pipes as per Table 2 of IS 11606. i) External dia checked with circumferential tape and found values were within acceptable limits with respect to table 7 of IS 8329:2000. ii) Wall Thickness checked with ultrasonic thickness gauge and found values were within acceptable limits with respect to clause 15.4 of IS 8329:2000. iii) Length checked with measuring tape and observed values were with respect to the PO / IS 8329:2000. iv) Straightness and Ovality verified and found with respect to the acceptable limits.
QAP Sl.No. 7, 8, 9 Witnessed Mechanical testing and checked Tensile test, Elongation & Brinell hardness and found values were within acceptable limits with respect to QAP / IS 8329:2000.
QAP Sl.No. 12,13 Internal cement mortar coating thickness checked for offered DI pipes as per requirements of IS 11606 and found values were within acceptable limits with respect to Table - 16.3 Annexure B of IS 8329:2000. Bore diameter verified and found in order.
QAP Sl.No. 14 External bitumen coating thickness checked on offered DI pipes as per requirements of IS 11606 and found values were within acceptable limits with respect to Annexure-C of IS 8329:2000.
QAP Sl.No. 15 Witnessed verification of Marking on offered DI pipes as per requirements of IS 11606 and verified Trademark, Diameter of pipe, Class of pipe, ISI certification mark and year of manufacture. (Refer area of concern)

## Document reviewed
Document reviewed
QAP Sl.No.10 Reviewed Hydro Test certificate as per IS 8329-2000 and found in order.
QAP Sl.No.11 Reviewed internal zinc coating report as per IS 8329-2000 and found in order.
QAP Sl.No.16 Reviewed Gasket test certificate and found in order.
Verified calibration certificate of inspection used instruments and found in order.

## Details of measuring instrument
Sr. No. | Detail of Equipment(s) / Instrument(s) | Range | ID | Validity till Date | Calibration Certificate Number | NABL / OTHER CERT. BODIES / NABL Traceability (type Yes wherever applicable) | NON-NABL (type Yes wherever applicable)
1 | Universal Testing Machine | 0-100KN | 12/2005-3315 | 06.01.2023 | CC-2422 |  |  | Yes
2 | Hardness Tester | 60-250Kgf | SN 7322 | 24.09.2022 | CC-2422 |  |  | No
3 | Digital Vernier Caliper | 0-150mm | 12243354 | 14.07.2022 | CC-2894
4 | Measuring Tape | 7.5Mtr | 2012 | 29.10.2023 | CC-2619
5 | PIE tape | 600-900mm | 1116331F | 30.06.2022 | CC-2128
6 | Coat Meter (Digital) | 0-1.5mm | 456(Prob-1) | 26.04.2022 | CC-2619
7 | Coat Meter (Digital) | 0-13mm | 456(Prob-3) | 26.04.2022 | CC-2619
8 | Ultrasonic Thickness Gauge | 0-25mm | DM5EG1505026 | 13.04.2022 | CC-2894

## Areas of concerns
Areas Of Concern
At the time of marking verifcation inspection project special marking - JJM (UP) not available on offered DI pipes.

## Pending Activities
Pending Activities from this visit
Nil

## Conclusion
Note: Data filled in this sheet will not upload in TIIMES
Non Conformities raised / Discrepancies observed during Inspection (If Any, Mention TUV India NCR Number ):
Nil
Identification of Inspected Item(s):
Nil
Conclusion (Acceptable / Not Acceptable / Acceptance subject to):
Acceptance subjected to closer of area of concern.
IRN can be issued for PO Item numbers:
Not for all itemes
Expenses:
Remarks: