## Notes
Notes:
Data filled in General and conclusion Sections will not upload in TIIMES. Please use these sections to keep data ready for copy paste.
Data in Item Description columns of Accepted Quantity and cumulative Accepted quantity must be verified thoroughly before uploading in TIIMES.
Pending activity, Areas of concern & Details of measuring instruments sheets are applicable for IVR.
Select options from drop down list for unit of measurement (Item Description) & certifying body of measuring instruments (Details of measuring instruments).
Do not modify this format.
To start next row in cell itself use below shortcut: press 'alt + Enter' keys together. Alt + Enter

## General
Note: - Data filled in this sheet will not upload in TIIMES
Title | Details
Control Number
SAP number
Notification Number
Project Name & Location
Client Name
End User Name
DEC / PMC / EPC Name
DEC / PMC / EPC Number
Vendor Name
PO Number (Client PO on Vendor)
Sub Vendor
PO Number (Vendor PO on Sub Vendor)
Inspection Location
Inspection Date(s)

## Item Description
Po Item No. | Item Code | Item Description | Unit | Po Quantity | Offered Quantity | Accepted Quantity (Please verify thouroghly before using this Column for IRN) | Cumulative Accepted Quanitity (for IRN Only)
1 | _ | Mineral Wool Pipe Section, Having Density 140 Kg/M3, 0.5 ", 25 mm Thk | Running Meter | 10 | 10 | 10 | 10 | number
2 | _ | Mineral Wool Pipe Section, Having Density 140 Kg/M3, 0.5 ", 40 mm Thk | Running Meter | 2 | 2 | 2 | 2 | meter
3 | _ | Mineral Wool Pipe Section, Having Density 140 Kg/M3, 0.5 ", 50 mm Thk | Running Meter | 1 | 1 | 1 | 1 | km
4 | _ | Mineral Wool Pipe Section, Having Density 140 Kg/M3, 0.5 ", 65 mm Thk | Running Meter | 1 | 1 | 1 | 1 | meter (number)
5 | _ | Mineral Wool Pipe Section, Having Density 140 Kg/M3, 0.75 ", 25 mm Thk | Running Meter | 602 | 602 | 602 | 602 | km (number)
6 | _ | Mineral Wool Pipe Section, Having Density 140 Kg/M3, 0.75 ", 40 mm Thk | Running Meter | 132 | 132 | 132 | 132 | each
7 | _ | Mineral Wool Pipe Section, Having Density 140 Kg/M3, 0.75 ", 50 mm Thk | Running Meter | 18 | 18 | 18 | 18 | Piece
8 | _ | Mineral Wool Pipe Section, Having Density 140 Kg/M3, 0.75 ", 65 mm Thk | Running Meter | 1 | 1 | 1 | 1 | Test sample
9 | _ | Mineral Wool Pipe Section, Having Density 140 Kg/M3, 1 ", 25 mm Thk | Running Meter | 359 | 359 | 359 | 359 | AU - All Unit
10 | _ | Mineral Wool Pipe Section, Having Density 140 Kg/M3, 1 ", 40 mm Thk | Running Meter | 19 | 19 | 19 | 19 | lot
11 | _ | Mineral Wool Pipe Section, Having Density 140 Kg/M3, 1 ", 65 mm Thk | Running Meter | 1 | 1 | 1 | 1 | Set
12 | _ | Mineral Wool Pipe Section, Having Density 140 Kg/M3, 1.5 ", 25 mm Thk | Running Meter | 281 | 281 | 281 | 281
13 |  | Mineral Wool Pipe Section, Having Density 140 Kg/M3, 1.5 ", 40 mm Thk | Running Meter | 9 | 9 | 9 | 9 | Running Meter
14 |  | Mineral Wool Pipe Section, Having Density 140 Kg/M3, 1.5 ", 50 mm Thk | Running Meter | 2 | 2 | 2 | 2 | kg
15 |  | Mineral Wool Pipe Section, Having Density 140 Kg/M3, 1.5 ", 65 mm Thk | Running Meter | 1 | 1 | 1 | 1 | metric ton (tonne)
16 |  | Mineral Wool Pipe Section, Having Density 140 Kg/M3, 2 ", 25 mm Thk | Running Meter | 1664 | 1664 | 1664 | 1664 | ton
17 |  | Mineral Wool Pipe Section, Having Density 140 Kg/M3, 2 ", 40 mm Thk | Running Meter | 26 | 26 | 26 | 26 | cubic millimetre
18 |  | Mineral Wool Pipe Section, Having Density 140 Kg/M3, 2 ", 50 mm Thk | Running Meter | 18 | 18 | 18 | 18 | cubic centimeter
19 |  | Mineral Wool Pipe Section, Having Density 140 Kg/M3, 2 ", 65 mm Thk | Running Meter | 2 | 2 | 2 | 2 | cubic meter
20 |  | Mineral Wool Pipe Section, Having Density 140 Kg/M3, 3 ", 25 mm Thk | Running Meter | 348 | 348 | 348 | 348 | cubic inch
21 |  | Mineral Wool Pipe Section, Having Density 140 Kg/M3, 3 ", 40 mm Thk | Running Meter | 19 | 19 | 19 | 19 | cubic foot
22 |  | Mineral Wool Pipe Section, Having Density 140 Kg/M3, 3 ", 50 mm Thk | Running Meter | 15 | 15 | 15 | 15 | mm
23 |  | Mineral Wool Pipe Section, Having Density 140 Kg/M3, 3 ", 65 mm Thk | Running Meter | 1 | 1 | 1 | 1 | cm
24 |  | Mineral Wool Pipe Section, Having Density 140 Kg/M3, 4 ", 25 mm Thk | Running Meter | 316 | 316 | 316 | 316 | in
25 |  | Mineral Wool Pipe Section, Having Density 140 Kg/M3, 4 ", 40 mm Thk | Running Meter | 38 | 38 | 38 | 38 | foot
26 |  | Mineral Wool Pipe Section, Having Density 140 Kg/M3, 4 ", 50 mm Thk | Running Meter | 1 | 1 | 1 | 1 | mile
27 |  | Mineral Wool Pipe Section, Having Density 140 Kg/M3, 4 ", 65 mm Thk | Running Meter | 2 | 2 | 2 | 2 | yard
28 |  | Mineral Wool Pipe Section, Having Density 140 Kg/M3, 6 ", 25 mm Thk | Running Meter | 387 | 387 | 387 | 387 | liter
29 |  | Mineral Wool Pipe Section, Having Density 140 Kg/M3, 6 ", 40 mm Thk | Running Meter | 111 | 111 | 111 | 111 | kl
30 |  | Mineral Wool Pipe Section, Having Density 140 Kg/M3, 6 ", 50 mm Thk | Running Meter | 16 | 16 | 16 | 16 | cl
31 |  | Mineral Wool Pipe Section, Having Density 140 Kg/M3, 6 ", 65 mm Thk | Running Meter | 49 | 49 | 49 | 49 | ml
32 |  | Mineral Wool Pipe Section, Having Density 140 Kg/M3, 8 ", 25 mm Thk | Running Meter | 596 | 596 | 596 | 596 | g
33 |  | Mineral Wool Pipe Section, Having Density 140 Kg/M3, 8 ", 40 mm Thk | Running Meter | 123 | 123 | 123 | 123 | lb
34 |  | Mineral Wool Pipe Section, Having Density 140 Kg/M3, 8 ", 50 mm Thk | Running Meter | 53 | 53 | 53 | 53 | oz
35 |  | Mineral Wool Pipe Section, Having Density 140 Kg/M3, 8 ", 65 mm Thk | Running Meter | 5 | 5 | 5 | 5 | Sq. mm
36 |  | Mineral Wool Pipe Section, Having Density 140 Kg/M3, 10 ", 25 mm Thk | Running Meter | 445 | 445 | 445 | 445 | Sq. cm
37 |  | Mineral Wool Pipe Section, Having Density 140 Kg/M3, 10 ", 40 mm Thk | Running Meter | 60 | 60 | 60 | 60 | Sq. meter
38 |  | Mineral Wool Pipe Section, Having Density 140 Kg/M3, 10 ", 50 mm Thk | Running Meter | 24 | 24 | 24 | 24 | Sq. in
39 |  | Mineral Wool Pipe Section, Having Density 140 Kg/M3, 10 ", 65 mm Thk | Running Meter | 7 | 7 | 7 | 7 | Sq. foot
40 |  | Mineral Wool Pipe Section, Having Density 140 Kg/M3, 12 ", 25 mm Thk | Running Meter | 516 | 516 | 516 | 516
41 |  | Mineral Wool Pipe Section, Having Density 140 Kg/M3, 12 ", 40 mm Thk | Running Meter | 58 | 58 | 58 | 58
42 |  | Mineral Wool Pipe Section, Having Density 140 Kg/M3, 12 ", 50 mm Thk | Running Meter | 59 | 59 | 59 | 59
43 |  | Mineral Wool Pipe Section, Having Density 140 Kg/M3, 12 ", 65 mm Thk | Running Meter | 97 | 97 | 97 | 97
44 |  | Mineral Wool Pipe Section, Having Density 140 Kg/M3, 14 ", 25 mm Thk | Running Meter | 40 | 40 | 40 | 40
45 |  | Mineral Wool Pipe Section, Having Density 140 Kg/M3, 14 ", 40 mm Thk | Running Meter | 25 | 25 | 25 | 25
46 |  | Mineral Wool Pipe Section, Having Density 140 Kg/M3, 16 ", 25 mm Thk | Running Meter | 177 | 177 | 177 | 177
47 |  | Mineral Wool Pipe Section, Having Density 140 Kg/M3, 16 ", 40 mm Thk | Running Meter | 86 | 86 | 86 | 86

## Reference Documents
Sr. No. | Document Name | Client Document Number | Vendor Document Number | Approval Status
1 | PR/MR/ARM | N/A | N/A | N/A
2 | QAP/ITP/QCP | N/A | POLYBOND/SHREE ENGG./HPCL/PIPE/QAP/01 REV 00 DATE 18.08.2022 | Approved By TUV
3 | Drawing(s) | N/A | N/A | N/A
4 | Procedure(s) | N/A | N/A | N/A
5 | Datasheet(s) | N/A | N/A | N/A
6 | Others (Specify) | ASTM C592,IS 8183,IS 9842 ,EIL SPEC, ASTM C547/ASTM C612 | N/A | Reference Standard

## Stages Witnessed
Stages Witnessed
As Per QAP Clause no 1.0 Witnessed bulk density / Dimension of Pipe Section Found as per requirement.
As Per QAP Clause no 1.1 Witnessed lab test recovery after compression of Pipe Section Found as per requirement.
As Per QAP Clause no 1.2 Witnessed Lab test shot content of Pipe section Found as per requirement.
As Per QAP Clause no 1.3 Witnessed Lab Test Moisture content of Pipe section Found as per requirement.
As Per QAP Clause no 1.5, Witnessed Fibre dia of Pipe Section Found as per requirement
As Per QAP Clause no 2.1 Witnessed lab test Heat resistance of Pipe Section Found as per requirement.
As Per QAP Clause no 2.3, Witnessed Lab Test Alkalinity of Pipe Section Found as per requirement.
As Per QAP Clause no 3.1 Witnessed Lab Test Compressive Strength of Pipe Section Found as per requirement.
As Per QAP Clause no 3.3 Witnessed Lab Test Chloride content of Pipe Section Found as per requirement.
Final visual inspection of Pipe Section carried out randomly and found satisfactory.
Qty Verification for Pipe Section Verified offered qty as per Purchase order & Found in order.

## Document reviewed
Document reviewed
Reviewed MTC for moisture absorption, Incombustibility, Sulphur Content, ,Resin content Linear Shrinkage of Pipe Section Found as per requirement.
Thermal Conductivity test report of sample tested once in 1 year were reviewed for LRB mattresses and Pipe Section and found as per requirement
Reviewed calibration certificates of instruments used during testing Found in order.
Review the process of marking /packing Pipe section found in C.B. Box Found as per Requirement

## Details of measuring instrument
Sr. No. | Detail of Equipment(s) / Instrument(s) | Range | ID | Validity till Date | Calibration Certificate Number | NABL / OTHER CERT. BODIES / NABL Traceability (type Yes wherever applicable) | NON-NABL (type Yes wherever applicable)
1 | Digital Temp. Controller( Hot Air Oven) | 300 Deg.C | PIPL/HAO-01 | 19.05.2023 | BCL/2022/05499F | Yes |  | Yes
2 | Digital Temp. Controller (Water Bath) | 300 Deg.C | PIPL/WB-01 | 19.05.2023 | BCL/2022/05496F | Yes |  | No
3 | Digital Temp. Controller( Muffel Furnace) | 1200 Deg.C | PIPL/MF-01 | 19.05.2023 | BCL/2022/05495F | Yes
4 | Weighing Balance | 300 gm. | PIPL/DWB-02 | 19.05.2023 | BCL/2022/05487F | Yes
5 | Weighing Balance | 100 kg | PIPL/DWB-01 | 19.05.2023 | BCL/2022/05486F | Yes
6 | Digital PH Meter | 0 to 14 | PIPL/PHM-01 | 19.05.2023 | BCL/2022/2005.5.1 | Yes
7 | Steel Scale | 300 mm | PIPL/SS-01 | 19.05.2023 | BCL/2022/05490F | Yes
8 | Steel Tape | 3000 mm | PIPL/MT-01 | 19.05.2023 | BCL/2022/05489F | Yes
9 | Test Sieves | 250 Micron | PIPL/TS-02 | 19.05.2023 | BCL/2022/05484F | Yes
10 | Test Sieves | 500 Micron | PIPL/TS-03 | 19.05.2023 | BCL/2022/05485F | Yes

## Areas of concerns
Areas Of Concern

## Pending Activities
Pending Activities from this visit

## Conclusion
Note: Data filled in this sheet will not upload in TIIMES
Non Conformities raised / Discrepancies observed during Inspection (If Any, Mention TUV India NCR Number ):
Identification of Inspected Item(s):
Conclusion (Acceptable / Not Acceptable / Acceptance subject to):
IRN can be issued for PO Item numbers:
Expenses:
Remarks: