## Notes
Notes:
Data filled in General and conclusion Sections will not upload in TIIMES. Please use these sections to keep data ready for copy paste.
Data in Item Description columns of Accepted Quantity and cumulative Accepted quantity must be verified thoroughly before uploading in TIIMES.
Pending activity, Areas of concern & Details of measuring instruments sheets are applicable for IVR.
Select options from drop down list for unit of measurement (Item Description) & certifying body of measuring instruments (Details of measuring instruments).
Do not modify this format.
To start next row in cell itself use below shortcut: press 'alt + Enter' keys together. Alt + Enter

## General
Note: - Data filled in this sheet will not upload in TIIMES
Title | Details
Control Number
SAP number
Notification Number
Project Name & Location
Client Name
End User Name
DEC / PMC / EPC Name
DEC / PMC / EPC Number
Vendor Name
PO Number (Client PO on Vendor)
Sub Vendor
PO Number (Vendor PO on Sub Vendor)
Inspection Location
Inspection Date(s)

## Item Description
Po Item No. | Item Code | Item Description | Unit | Po Quantity | Offered Quantity | Accepted Quantity (Please verify thouroghly before using this Column for IRN) | Cumulative Accepted Quanitity (for IRN Only)
5 | S010479-406 | RETAINING SPRING -1 AS PER DWARING LTHE-FPOH-21005059 | number | 28000 | 28000 | -- |  | number
meter
km
meter (number)
km (number)
each
Piece
Test sample
AU - All Unit
lot
Set
Running Meter
kg
metric ton (tonne)
ton
cubic millimetre
cubic centimeter
cubic meter
cubic inch
cubic foot
mm
cm
in
foot
mile
yard
liter
kl
cl
ml
g
lb
oz
Sq. mm
Sq. cm
Sq. meter
Sq. in
Sq. foot

## Reference Documents
Sr. No. | Document Name | Client Document Number | Vendor Document Number | Approval Status
1 | PR/MR/ARM | ARM No - LTHE-FPOH-21005059_R1 | Not Applicable | Approved by Client
2 | QAP/ITP/QCP | Not Applicable | Not Applicable | Not Applicable
3 | Drawing(s) | LTHE-FPOH-21005059_R1 (2 of 10) | Not Applicable | Approved by Client
4 | Procedure(s) | LTHE-FPOH-21005059_R1 (9 of 10) (Load Testing Procedure) | Not Applicable | Approved by Client
5 | Datasheet(s) | Not Applicable | Not Applicable | Not Applicable
6 | Others (Specify) | Scope of Inspection Given Via Mail:29.07.2022 | Not Applicable | Not Applicable

## Stages Witnessed
Stages Witnessed
Witnessed Load Testing at 40 Kg for 5 Minutes duration on each 1% no's Springs randomly selected from offered lot as per ARM Clauses No.4.b - Overall Length of Spring reduced by 0.3mm to 0.8mm after load Test. - Diameter of Spring reduced by 0.05 to 0.15mm after load Test. - Springs get displayed by 0.01 to 0.09mm after load test from its initial position.
Witnessed dimensions Activity for 1% randomly selected qty of conical spring from offered lot - Found within tolerance limit.
Witnessed visual for 1% randomly selected qty of spring from offered lot - No defects found

## Document reviewed
Document reviewed
Reviewed chemical analysis reports of Springs in Lab (Test Well Laboratories) - Found in order.
Reviewed copy of raw material test certificate of wire as provided by vendor - Found in order.
Reviewed Calibration Certificates of Instruments used during Inspection - Found in Order.

## Details of measuring instrument
Sr. No. | Detail of Equipment(s) / Instrument(s) | Range | ID | Validity till Date | Calibration Certificate Number | NABL / OTHER CERT. BODIES / NABL Traceability (type Yes wherever applicable) | NON-NABL (type Yes wherever applicable)
1 | Digital Vernier Caliper | 0 - 200 mm | X2704192116 | 22.06.2023 | CC326822000002552F Date:23.06.2021 | Yes |  | Yes
No

## Areas of concerns
Areas Of Concern
As per Drawing, ID can not Measurable on Spring, So measured OD same was mentioned in Report.

## Pending Activities
Pending Activities from this visit
None.

## Conclusion
Note: Data filled in this sheet will not upload in TIIMES
Non Conformities raised / Discrepancies observed during Inspection (If Any, Mention TUV India NCR Number ):
Identification of Inspected Item(s):
Conclusion (Acceptable / Not Acceptable / Acceptance subject to):
Acceptable
IRN can be issued for PO Item numbers:
Expenses:
Remarks: