## Notes
Notes:
Data filled in General and conclusion Sections will not upload in TIIMES. Please use these sections to keep data ready for copy paste.
Data in Item Description columns of Accepted Quantity and cumulative Accepted quantity must be verified thoroughly before uploading in TIIMES.
Pending activity, Areas of concern & Details of measuring instruments sheets are applicable for IVR.
Select options from drop down list for unit of measurement (Item Description) & certifying body of measuring instruments (Details of measuring instruments).
Do not modify this format.
To start next row in cell itself use below shortcut: press 'alt + Enter' keys together. Alt + Enter

## General
Note: - Data filled in this sheet will not upload in TIIMES
Title | Details
Control Number
SAP number
Notification Number
Project Name & Location
Client Name
End User Name
DEC / PMC / EPC Name
DEC / PMC / EPC Number
Vendor Name
PO Number (Client PO on Vendor)
Sub Vendor
PO Number (Vendor PO on Sub Vendor)
Inspection Location
Inspection Date(s)

## Item Description
Po Item No. | Item Code | Item Description | Unit | Po Quantity | Offered Quantity | Accepted Quantity (Please verify thouroghly before using this Column for IRN) | Cumulative Accepted Quanitity (for IRN Only)
1 |  | Strainer Y - Type 80mm; BODY·: CI Mfr's Valve Sr.No. : H801 TO H804 Mfr's Valve Sr.No. : H803 | number | 4 | 4 | 4 | 4 | number
2 |  | Strainer Y - Type 150mm; BODY·: CI Mfr's Valve Sr.No. : H801 TO H804 Mfr's Valve Sr.No. : H803 | number | 6 | 6 | 6 | 6 | meter
3 |  | SWING TYPE CHECK VALVE F/E; 65mm; 150# BODY·: CI Mfr's Valve Sr. No. : H811 & H814 Witnessed Valve Sr. No. : H813 | number | 4 | 4 | 4 | 4 | km
4 |  | SWING TYPE CHECK VALVE F/E; 80mm; 150# BODY·: CI Mfr's Valve Sr. No. : H815 TO H818 Witnessed Valve Sr. No. : H815 | number | 4 | 4 | 4 | 4 | meter (number)
5 |  | SWING TYPE CHECK VALVE F/E; 150 mm; 150# BODY·: CI Mfr's Valve Sr. No. : H819 TO H824 Witnessed Valve Sr. No. : H820 | number | 6 | 6 | 6 | 6 | km (number)
each
Piece
Test sample
AU - All Unit
lot
Set
Running Meter
kg
metric ton (tonne)
ton
cubic millimetre
cubic centimeter
cubic meter
cubic inch
cubic foot
mm
cm
in
foot
mile
yard
liter
kl
cl
ml
g
lb
oz
Sq. mm
Sq. cm
Sq. meter
Sq. in
Sq. foot

## Reference Documents
Sr. No. | Document Name | Client Document Number | Vendor Document Number | Approval Status
1 | PR/MR/ARM | Not Applicable | Not Applicable | Not Applicable
2 | QAP/ITP/QCP | Not Applicable | VALVE/MQP/HAWA/002 Rev. 0 LTC/VALVE/MQP/HAWA/003 Rev. 0 VALVE/MQP/HAWA/013 Rev. 0 | Approved by Client
3 | Drawing(s) | Not Applicable | HEL/Y-STR/150#/D, HEL/Y-STR/150#/D2, HEL/SWC/150#/D/R2, HEL/SWC/150#/D/R2, HEL/SWC/150#/D1/R2 | Approved by Client
4 | Procedure(s) | Not Applicable | Not Applicable | Not Applicable
5 | Datasheet(s) | Not Applicable | Not Applicable | Not Applicable
6 | Others (Specify) | Not Applicable | Not Applicable | Not Applicable

## Stages Witnessed
Stages Witnessed
QAP Stage No. C : Witnessed Visual Check for surface condition on 10 % Randomly selected Valves & Strainers from each item – Found free of injurious defects.
QAP Stage No. C : Witnessed Dimension check on 10 % Randomly selected Valves & Strainers from each item - Found to meet Approved Drawings requirements.
QAP Stage No C : Witnessed Hydrostatic Shell test on 10 % Randomly selected Strainers & Check Valves from each item ­ No Leakage / NoPressure drop observed after holding time during inspection.
QAP Stage No C : Witnessed Hydrostatic Seat test on 10 % Randomly selected Check Valves from each item ­ No Leakage / No Pressure drop observed after holding time during inspection.
All measuring instruments/ equipment were verified for continued suitability for intended use, proper identification, calibration status, traceability to national standards & found satisfactory

## Document reviewed
Document reviewed
QAP Stage No. A : Reviewed RMTc/ Lab Test Report for Body, Cover, Disc, Seat Ring, Shaft/Round Bar and Screen. - found to meet the specification requirements.

## Details of measuring instrument
Sr. No. | Detail of Equipment(s) / Instrument(s) | Range | ID | Validity till Date | Calibration Certificate Number | NABL / OTHER CERT. BODIES / NABL Traceability (type Yes wherever applicable) | NON-NABL (type Yes wherever applicable)
1 | Vernier Caliper | 0-300 MM | 172 | 02.06.2023 | CC312622000003310F Date: 03/06/2022 | Yes |  | Yes
2 | Pressure Gauge | 0 -16 Kg/Cm2 | 803 | 26.08.2023 | CC312623000003564F Date: 27/02/2023 | Yes |  | No
3 | Pressure Gauge | 0 - 70 Kg/Cm2 | 401 | 26.08.2023 | CC312623000003563F Date: 27/02/2023 | Yes
4 | Measuring Tape | 0 - 3 Mtr. | 724 | 12.12.2023 | GEC/NB/103532·L Dt : 12/12/2022 | Yes

## Areas of concerns
Areas Of Concern
Received E-mail from M/s. Tata Projects Mr. Saheb Reza Khan on DT : 13-03-2023 & confirmed that Vendor will do packing as per their standard Packing procedure. Packing witness is not required. Issue IRN at earliest.

## Pending Activities
Pending Activities from this visit
None

## Conclusion
Note: Data filled in this sheet will not upload in TIIMES
Non Conformities raised / Discrepancies observed during Inspection (If Any, Mention TUV India NCR Number ):
Identification of Inspected Item(s):
Conclusion (Acceptable / Not Acceptable / Acceptance subject to):
IRN can be issued for PO Item numbers:
Expenses:
Remarks: