## Notes
Notes:
Data filled in General and conclusion Sections will not upload in TIIMES. Please use these sections to keep data ready for copy paste.
Data in Item Description columns of Accepted Quantity and cumulative Accepted quantity must be verified thoroughly before uploading in TIIMES.
Pending activity, Areas of concern & Details of measuring instruments sheets are applicable for IVR.
Select options from drop down list for unit of measurement (Item Description) & certifying body of measuring instruments (Details of measuring instruments).
Do not modify this format.
To start next row in cell itself use below shortcut: press 'alt + Enter' keys together. Alt + Enter

## General
Note: - Data filled in this sheet will not upload in TIIMES
Title | Details
Control Number
SAP number
Notification Number
Project Name & Location
Client Name
End User Name
DEC / PMC / EPC Name
DEC / PMC / EPC Number
Vendor Name
PO Number (Client PO on Vendor)
Sub Vendor
PO Number (Vendor PO on Sub Vendor)
Inspection Location
Inspection Date(s)

## Item Description
Po Item No. | Item Code | Item Description | Unit | Po Quantity | Offered Quantity | Accepted Quantity (Please verify thouroghly before using this Column for IRN) | Cumulative Accepted Quanitity (for IRN Only)
10 | 10015340 | H2843- Carbon Steel Seamless Cold Drawn Straight tubes conforming to the Specification as Per SA-179 of ASME SECTION ll, Part A, Edition 2021 Size: 19.05 MM OD X 2.77 MM [Minimum Thickness] X 17510 MM Long. Heat No.B128 | meter (number) | 47189.45 meters (2695 Nos) | 47189.45 meters (2695 Nos) | 47189.45 meters (2695 Nos) | 47189.45 meters (2695 Nos) | number
meter
km
meter (number)
km (number)
each
Piece
Test sample
AU - All Unit
lot
Set
Running Meter
kg
metric ton (tonne)
ton
cubic millimetre
cubic centimeter
cubic meter
cubic inch
cubic foot
mm
cm
in
foot
mile
yard
liter
kl
cl
ml
g
lb
oz
Sq. mm
Sq. cm
Sq. meter
Sq. in
Sq. foot

## Reference Documents
Sr. No. | Document Name | Client Document Number | Vendor Document Number | Approval Status
1 | PR/MR/ARM | Not Applicable | Not Applicable | Not Applicable
2 | QAP/ITP/QCP | Not Applicable | STPL/QAP/0235/23-24 Rev. 03 Dt: 05.08.2023 | Approved by Anup Engineering Ltd.
3 | Drawing(s) | Not Applicable | Not Applicable | Not Applicable
4 | Procedure(s) | Not Applicable | Not Applicable | Not Applicable
5 | Datasheet(s) | Not Applicable | Not Applicable | Not Applicable
6 | Others (Specify) | Reference documents :- 1. TPS No.: H-2843_SA179_TUBES , Rev. 02 , Dated. 31.05.2023. 2. Client Email confirmation as as Tubes surfaces with oil is acceptable wide email Dated. 23.09.2023 | Not Applicable | 1.Provided By Anup Engineering Ltd 2.Anup Engineering Ltd. Email

## Stages Witnessed
Stages Witnessed
As per ITP stage no. 3 :- Sampling carried out for each lot of tubes for Mechanical test as supply condition(A), Min.PWHT +(A), Max. PWHT +(A) (Tensile test, Hardness test , Flaring Test and Flattening Test) as per approved ITP , TPS and relevant standard - found to meet requirments.
As per ITP stage no 5 :- Witnessed Mechanical test as supply condition(A), Min.PWHT +(A), Max. PWHT +(A) (Tensile test, Hardness test , Flaring Test and Flattening Test) on TUV identified test samples with hard stamp and mechanical testing carried out at manufacture in house testing Lab facilities as per approved ITP , TPS and relevant specification - results found to meet the specification & TPS requirements
As per ITP stage no. 7 :- Witnessed Eddy current test ( with 0.8 mm drill hole in master sample ) on 10% randomly selected Quantity from offer lot of straight tubes in final length as per ASTM E309 , and acceptance standard SA 450 – No recordable Discontinuity observed, Hence found satisfactory.
As per ITP stage no 8-R3 :- Witnessed hydrostatic test at testing pressure 102 Kg/ Cm2 for 10% randomly selected Quantity from offer lot of straight tubes in final length as per approved ITP & TPS - No Leakage / No Pressure drop observed during 10 seconds ( Min. ) holding time., hence test found satisfactory.
As per ITP stage no 9 :- Witnessed Dye Penetrant test at Both end of tubes at outside upto 50 mm length and inside upto excessible area on 10% randomly selected Quantity from offer lot of straight tubes as per approved ITP , TPS and relevant specification - No relevant indication observed .
As per ITP stage no 10 :- Visual inspection carried out at Internal & external surface as accessible area for surface finish on 10% randomly selected Quantity from offer lot of straight tubes as per approved ITP , TPS and relevant specification – No injurious surface defects & Nor mechanical damages were observed.
As per ITP stage no 10 :- Dimension checked on 10% randomly selected Quantity from offer lot of straight tubes as per approved ITP , TPS and relevant specification– observed dimension found within tolerance limits as per specification requirements
As per ITP stage no 10 :- Verified Product Marking on straight tubes as per approved ITP and relevant specification – found to meet the requirement of ITP & specification.
All measuring instruments/ equipment were verified for continued suitability for intended use, proper identification, calibration status, traceability to national standards & found satisfactory.

## Document reviewed
Document reviewed
As per ITP stage No.1-R1: Reviewed Photocopy of Raw material test certificates as declared by vendor as per approved ITP & TPS- Found to meet the specification requirements
As per ITP stage No. 2: Reviewed Heat treatment (Annealing) chart / record as per approved ITP - Found in order.
As per ITP stage No. 4: Reviewed Simulation Heat treatment PWHT chart / record as per approved ITP - Found in order.
As per ITP stage No. 6 : Reviewed Chemical analysis (Product analysis) test report as per approved ITP & TPS - mentioned chemical elements found to meet the relevant specification requirements.
As per ITP stage No. 11 : Reviewed of manufacture final test certificate ( EN 10204 Typ. 3.2 ) TC No. 0235-1/23-24 , Dtd. 03.10.2023 - Found in order.
Reviewed calibration certificates of measuring instruments , Testing equipments and pressure gauge - Found in order to have valid calibration for intended use.

## Details of measuring instrument
Sr. No. | Detail of Equipment(s) / Instrument(s) | Range | ID | Validity till Date | Calibration Certificate Number | NABL / OTHER CERT. BODIES / NABL Traceability (type Yes wherever applicable) | NON-NABL (type Yes wherever applicable)
1 | Flat micrometer [OD] | 0-25mm | 67074508 | 12.09.2024 | EX/M/2023/09/48/10 DTD 13.09.2023 | Yes | No | Yes
2 | Ball point micrometer [THK.] | 0-25mm | 6019448 | 04.05.2024 | EX/M/2023/05/13/02 DTD 05.05.2023 | Yes | No | No
3 | Measuring Tape | 0-15 Mtrs. | STPL/MST/03 | 09.08.2024 | CC/2307036 , Dated 10.08.2023 | Yes | No
4 | UTM Machine | 400 KN | 10/99-2586 | 20.03.2024 | N/1141A/03/2023, Dated. 23.03.2022 | Yes | No
5 | Rockwell Hardness Tester | -- | 06/081505 | 20.03.2024 | N/1141B/03/2023, Dated. 23.03.2022 | Yes | No
6 | Vernier Caliper | 0-150 mm | A16194708 | 07.06.2024 | EX/M/2023/06/2012 , Dated. 09.06.2023 | Yes | No
7 | Pressure Gauge | 0-210 Kg/cm2 | MPC-222945K | 19.10.2023 | NCQC-M/201022/005 Date:21.10.2022 | Yes | No

## Areas of concerns
Areas Of Concern
Photography strictly prohibited at manufacturer's works.

## Pending Activities
Pending Activities from this visit
None

## Conclusion
Note: Data filled in this sheet will not upload in TIIMES
Non Conformities raised / Discrepancies observed during Inspection (If Any, Mention TUV India NCR Number ):
Identification of Inspected Item(s):
100% tubes identified with TUV soft single stamp as " " on the paper tags attached to the bundles.
Conclusion (Acceptable / Not Acceptable / Acceptance subject to):
IRN can be issued for PO Item numbers:
Expenses:
Remarks: