## Notes
Notes:
Data filled in General and conclusion Sections will not upload in TIIMES. Please use these sections to keep data ready for copy paste.
Data in Item Description columns of Accepted Quantity and cumulative Accepted quantity must be verified thoroughly before uploading in TIIMES.
Pending activity, Areas of concern & Details of measuring instruments sheets are applicable for IVR.
Select options from drop down list for unit of measurement (Item Description) & certifying body of measuring instruments (Details of measuring instruments).
Do not modify this format.
To start next row in cell itself use below shortcut: press 'alt + Enter' keys together. Alt + Enter

## General
Note: - Data filled in this sheet will not upload in TIIMES
Title | Details
Control Number
SAP number
Notification Number
Project Name & Location
Client Name
End User Name
DEC / PMC / EPC Name
DEC / PMC / EPC Number
Vendor Name
PO Number (Client PO on Vendor)
Sub Vendor
PO Number (Vendor PO on Sub Vendor)
Inspection Location
Inspection Date(s)

## Item Description
Po Item No. | Item Code | Item Description | Unit | Po Quantity | Offered Quantity | Accepted Quantity (Please verify thouroghly before using this Column for IRN) | Cumulative Accepted Quanitity (for IRN Only)
4 |  | Floating BALL VALVE MOC : ASTM A105 Size : 1/2" X 1500 Class Valve Sr. no.: C19B080 TO C19B086, C19B093, C19B097, C19B098, C19B101, C19B103 TO C19B106, C19B112, C19B118, C19B120, C19B127, C19B132, C19B139, C19B141, C19B144, C19B145, C19B148 | number | 88 | 25 | 25 | 25 | number
31 |  | Swing Check VALVE MOC : ASTM A216 Gr. WCB Size : 2" X 1500 Class Valve Sr. no.: A19B101, A19A309 | number | 50 | 2 | 2 | 2 | meter
3 |  | Floating BALL VALVE MOC : ASTM A182 F316 Size : 1/2" X 1500 Class Valve Sr. no.: C19B213, C19B218, C19B229, C19B237, C19B240, C19B243, C19B245, C19B247, C19B248, C19B249, C19B255, C19B256, C19B266 TO C19B269, C19B284, C19B290, C19B303, C19B305, C19B306, C19B309, C19B313, C19B314, C19B335, C19B337, C19B347, C19B349, C19B354, C19B355, C19B363, C19B365, C19B381, C19B384, C19B389, C19B393, C19B394, C19B396, C19B404, C19B408, C19B411 TO C19B414, C19B424, C19B426, C19B434, C19B437, C19B450, C19B454, C19B461, C19B462, C19B464, C19B466, C19B467, C19B472, C19B487, C19B491, C19B495, C19B509, C19B517, C19B518, C19B522, C19B523, C19B535 | number | 329 | 65 | 65 | 65 | km
7 |  | Floating BALL VALVE MOC : ASTM A182 F316 Size : 3/4" X 1500 Class Valve Sr. no.: C19B164, C19B166, C19B182, C19B183, C19B185, C19B190, C19B200, C19B209, C19G376, C19G379, C19G380, C19G382, C19G383, C19G388, C19G389, C19G392, C19G396, C19G398, C19G400, C19G404, C19G407 | number | 47 | 21 | 21 | 21
meter (number)
km (number)
each
Piece
Test sample
AU - All Unit
lot
Set
Running Meter
kg
metric ton (tonne)
ton
cubic millimetre
cubic centimeter
cubic meter
cubic inch
cubic foot
mm
cm
in
foot
mile
yard
liter
kl
cl
ml
g
lb
oz
Sq. mm
Sq. cm
Sq. meter
Sq. in
Sq. foot

## Reference Documents
Sr. No. | Document Name | Client Document Number | Vendor Document Number | Approval Status
1 | PR/MR/ARM | Not Applicable | Not Applicable | Not Applicable
2 | QAP/ITP/QCP | M310BGELX1-MPX-Q-ITP-0004 Rev. A2 DT : 04.02.2019 M310BGELX1-MPX-Q-ITP-0002 Rev. A2 DT : 04.02.2019 M310BGELX1-MPX-Q-ITP-0001 Rev. A2 DT : 04.02.2019 | ITP/180109-004, REV.04, Dated: 20.09.2018 ITP/180109-002, REV.04, Dated: 09.01.2019 ITP/180109-001, REV.04, Dated: 20.09.2018 | Approved By BAKER HUGHES
3 | Drawing(s) | Not Applicable | FBGA-180109-009 Rev.01 Dt : 10.11.2018 FBGA-180109-010 Rev.01 Dt : 10.11.2018 SCGA-180109-003 Rev.01 Dt : 22.10.2018 | Approved By AVIS
4 | Procedure(s) | Not Applicable | Not Applicable | Not Applicable
5 | Datasheet(s) | Not Applicable | Not Applicable | Not Applicable
6 | Others (Specify) | Not Applicable | Not Applicable | Not Applicable

## Stages Witnessed
Stages Witnessed
ITP Stage No 2.1: Witnessed PMI Test on 20 % Randomly selected SS Valves on accesible Parts from each item – Chemical elements Found to meet the specification requirements.
ITP Stage No 3.1: Witnessed Hydrostatic Shell test on SS Valves & for CS Valves on Painted condition on 100 % Qty. Valves from each item - No Leakage / No Pressure drop observed after holding time during inspection.
ITP Stage No 3.1: Witnessed Hydrostatic Seat test on 100 % Qty. Valves from each item - No Leakage / No Pressure drop observed after holding time during inspection.
ITP Stage No 3.2: Witnessed Pneumatic (Air) Seat test on 100 % Qty. Ball Valves from each item - No Leakage / No Pressure drop observed after holding time during inspection.
All measuring instruments/ equipment were verified for continued suitability for intended use, proper identification, calibration status, traceability to national standards & found satisfactory.

## Document reviewed
Document reviewed
ITP Stage No.1 : Verified Previously carried out Review Manufacturer test certificates declared by supplier for all items (3.1) – Found in order.
ITP Stage No. 2 : Verified Previously carried out Visual & Dimension report for offerd valves. - Found to meet specification requirements.
ITP Stage No. 4 : Verified Previously carried out Painting, Marking & tagging report for offerd valves. - Found in order.
QAP stage No. 4.1 : Verified Previously carried out Reviewed of manufacture final test certificate ( EN 10204 Typ. 3.1 ) for offerd valves.- Found in order.

## Details of measuring instrument
Sr. No. | Detail of Equipment(s) / Instrument(s) | Range | ID | Validity till Date | Calibration Certificate Number | NABL / OTHER CERT. BODIES / NABL Traceability (type Yes wherever applicable) | NON-NABL (type Yes wherever applicable)
1 | Pressure Gauge | 0-700 Kg/cm2 | 14GA-1376 | 27.05.2022 | NCQC-MO/280222/11 | Yes |  | Yes
2 | Pressure Gauge | 0-16 Kg/cm2 | 204169-41-3 | 04.07.2022 | NCQC-MO/050422/04 | Yes |  | No
3 | PMI Machine |  | 500N3640 | 18.08.2022 | 19.08.2021 |  | Yes

## Areas of concerns
Areas Of Concern
NONE

## Pending Activities
Pending Activities from this visit
None from this Visit

## Conclusion
Note: Data filled in this sheet will not upload in TIIMES
Non Conformities raised / Discrepancies observed during Inspection (If Any, Mention TUV India NCR Number ):
Identification of Inspected Item(s):
Conclusion (Acceptable / Not Acceptable / Acceptance subject to):
IRN can be issued for PO Item numbers:
Expenses:
Remarks: