## Notes
Notes:
Data filled in General and conclusion Sections will not upload in TIIMES. Please use these sections to keep data ready for copy paste.
Data in Item Description columns of Accepted Quantity and cumulative Accepted quantity must be verified thoroughly before uploading in TIIMES.
Pending activity, Areas of concern & Details of measuring instruments sheets are applicable for IVR.
Select options from drop down list for unit of measurement (Item Description) & certifying body of measuring instruments (Details of measuring instruments).
Do not modify this format.
To start next row in cell itself use below shortcut: press 'alt + Enter' keys together. Alt + Enter

## General
Note: - Data filled in this sheet will not upload in TIIMES
Title | Details
Control Number
SAP number
Notification Number
Project Name & Location
Client Name
End User Name
DEC / PMC / EPC Name
DEC / PMC / EPC Number
Vendor Name
PO Number (Client PO on Vendor)
Sub Vendor
PO Number (Vendor PO on Sub Vendor)
Inspection Location
Inspection Date(s)

## Item Description
Po Item No. | Item Code | Item Description | Unit | Po Quantity | Offered Quantity | Accepted Quantity (Please verify thouroghly before using this Column for IRN) | Cumulative Accepted Quanitity (for IRN Only)
1 | - | SS 304 Bolt with 2 Nut SIZE: M 12 x 50 MM LG | number | 6 | 6 | 6 | 6 | number
2 | - | SS 304 Bolt with 2 Nut SIZE: M 16 x 50 MM LG | number | 54 | 54 | 54 | 54 | meter
3 | - | SS 304 Stud with 2 Nut SIZE: M 16 x 150 MM LG | number | 24 | 24 | 24 | 24 | km
4 | - | SA 320 Gr.L7 & SA 194 GR.7 Stud with 2 Nut SIZE: M 24 x 200 MM LG | number | 24 | 24 | 24 | 24 | meter (number)
5 | - | SA 320 Gr.L7 & SA 194 GR.7 Stud with 2 Nut SIZE: 1-1/2" UN8 x 325 MM LG | number | 160 | 160 | 160 | 160 | km (number)
each
Piece
Test sample
AU - All Unit
lot
Set
Running Meter
kg
metric ton (tonne)
ton
cubic millimetre
cubic centimeter
cubic meter
cubic inch
cubic foot
mm
cm
in
foot
mile
yard
liter
kl
cl
ml
g
lb
oz
Sq. mm
Sq. cm
Sq. meter
Sq. in
Sq. foot

## Reference Documents
Sr. No. | Document Name | Client Document Number | Vendor Document Number | Approval Status
1 | PR/MR/ARM | Not Applicable | Not Applicable | Not Applicable
2 | QAP/ITP/QCP | Not Applicable | QAP No. NF/IEPL/2022-23/113 & NF/IEPL/2022-23/114 Dated.21.03.2023 | Reviewed by Client Dtd.01.04.2023 & Reviewed and Accepted by TUVIPL Dtd. 03.04.2023
3 | Drawing(s) | Not Applicable | Not Applicable | Not Applicable
4 | Procedure(s) | Not Applicable | Not Applicable | Not Applicable
5 | Datasheet(s) | Not Applicable | Not Applicable | Not Applicable
6 | Others (Specify) | Not Applicable | Not Applicable | Not Applicable

## Stages Witnessed
Stages Witnessed
QAP Sr. No. 3 : Product Identification & sampling carried out for testing – Found to meet applicable code and specification requirements.
QAP Sr. No. 4 : Product Tensile, Hardness & Impact @ -101°C (as applicable) test at NABL accredited lab on representative sample identified by TUV - Found to meet applicable code and specification requirements.
QAP Sr. No. 5 : Product Proof load, Hardness & Impact @ -101°C (as applicable) test at NABL accredited lab on representative sample identified by TUV - Found to meet applicable code and specification requirements.
QAP Sr. No. 7 : Visual inspection (10% Qty.) randomly selected sample from offered lot of each line item – Found free of injurious defects.
QAP Sr. No. 7 : Dimensional & Fitment inspection (10% Qty.) randomly selected samples from offered lot of each line item – Found to meet the code and standard requirement.
QAP Sr. No. 9 : Marking verified (10% Qty.) randomly selected samples from offered lot of each line item – Found to meet the code & specification requirements.
All measuring instruments/ equipment were verified for continued suitability for intended use, proper identification, calibration status, traceability to national standards & found satisfactory.

## Document reviewed
Document reviewed
QAP Sr. No. 1 : Product chemical lab test reports – Found to meet the specification requirements.
QAP Sr. No. 2 : Heat Treatment Charts/reports reviewed – Found to meet the applicable code & specification requirement.
Manufacturer test certificate No. N-0560/23-24, N-0560-1/23-24, N-0560A/23-24, N-0561/23-24 & N-0561A/23-24 Dtd. 29.05.2023 ­ Found to meet the material specification requirements.

## Details of measuring instrument
Sr. No. | Detail of Equipment(s) / Instrument(s) | Range | ID | Validity till Date | Calibration Certificate Number | NABL / OTHER CERT. BODIES / NABL Traceability (type Yes wherever applicable) | NON-NABL (type Yes wherever applicable)
1 | Measuring Tape | 0 - 3 Mtrs | NF/MT/01 | 27.12.2023 | GMGS/N4468/2022 Dtd.28.12.2022 | Yes |  | Yes
2 | Vernier Caliper | 0 - 300 mm | 12062259 | 22.06.2023 | MH/CL/22/06/668/NABL Dtd.23.06.2022 | Yes |  | No

## Areas of concerns
Areas Of Concern

## Pending Activities
Pending Activities from this visit

## Conclusion
Note: Data filled in this sheet will not upload in TIIMES
Non Conformities raised / Discrepancies observed during Inspection (If Any, Mention TUV India NCR Number ):
None
Identification of Inspected Item(s):
10% randomly selected & Inspected fasteners single hard stamped as " " & remaining quantity single soft stamped as " " on paper tag.
Conclusion (Acceptable / Not Acceptable / Acceptance subject to):
Acceptable
IRN can be issued for PO Item numbers:
Expenses:
Remarks: