## Notes
Notes:
Data filled in General and conclusion Sections will not upload in TIIMES. Please use these sections to keep data ready for copy paste.
Data in Item Description columns of Accepted Quantity and cumulative Accepted quantity must be verified thoroughly before uploading in TIIMES.
Pending activity, Areas of concern & Details of measuring instruments sheets are applicable for IVR.
Select options from drop down list for unit of measurement (Item Description) & certifying body of measuring instruments (Details of measuring instruments).
Do not modify this format.
To start next row in cell itself use below shortcut: press 'alt + Enter' keys together. Alt + Enter

## General
Note: - Data filled in this sheet will not upload in TIIMES
Title | Details
Control Number
SAP number
Notification Number
Project Name & Location
Client Name
End User Name
DEC / PMC / EPC Name
DEC / PMC / EPC Number
Vendor Name
PO Number (Client PO on Vendor)
Sub Vendor
PO Number (Vendor PO on Sub Vendor)
Inspection Location
Inspection Date(s)

## Item Description
Po Item No. | Item Code | Item Description | Unit | Po Quantity | Offered Quantity | Accepted Quantity (Please verify thouroghly before using this Column for IRN) | Cumulative Accepted Quanitity (for IRN Only)
1 |  | GI Pipe 15mm (IS 1239 part 1, medium class both side thread with end cap) | meter | 12500, 20000 | 20078, 12548 |  |  | number
meter
km
meter (number)
km (number)
each
Piece
Test sample
AU - All Unit
lot
Set
Running Meter
kg
metric ton (tonne)
ton
cubic millimetre
cubic centimeter
cubic meter
cubic inch
cubic foot
mm
cm
in
foot
mile
yard
liter
kl
cl
ml
g
lb
oz
Sq. mm
Sq. cm
Sq. meter
Sq. in
Sq. foot

## Reference Documents
Sr. No. | Document Name | Client Document Number | Vendor Document Number | Approval Status
1 | PR/MR/ARM
2 | QAP/ITP/QCP |  | AATL/QA/QAP/IS:1239 REV.0 DATE: 10.12.21 | Approved
3 | Drawing(s)
4 | Procedure(s)
5 | Datasheet(s)
6 | Others (Specify) | IS 1239 (Part-1), IS 4711 & IS 4736 |  | Applicable

## Stages Witnessed
Stages Witnessed
Pipe
QAP Sr.No 1, 2, 3, 4, 5, 6- Final dimension inspection done Thickness, Outer Diameter, Length, Bead Height, Straightness, Pipe End for randomly selected items as per IS 1239 Part-1 – found within limits – found satisfactory
QAP Sr.No 7, 9.1, 10.1, 10.2- Mechanical testing (Tensile, Elongation & Bend) & Mass checked on identified samples – found to meet the specification requirement IS 1239 Part-1 – found satisfactory
Galvanizing
QAP Sr.No 1- Visual inspection done for surface defects, workmanship for all items- found satisfactory.
QAP Sr.No 2, 3, 4, 5- Mass, Free Bore Test, Uniformity and Adhesion Test of Zinc coating checked on identified samples – found to meet the specification requirement IS 4736 – found satisfactory
All measuring instruments/ equipment were verified for continued suitability for intended use, proper identification, calibration status, traceability to national standards & found satisfactory.

## Document reviewed
Document reviewed
Raw Material
QAP Sr. No. 1.1 & 1.2- Raw material test certificates reviewed for its technical content only as declared by manufacturer and endorsed by vendor– Found to meet the applicable code and project specification requirement
Pipe
QAP Sr. No. 11- In-process Hydro testing report reviewed and found in order.
Marking & Packing
QAP Sr. No. 1- Identification marking and Color coding reviewed– found in order.
QAP Sr. No. 1- Material test certificates Number AATL/QC/2065A, AATL/QC/2066A, AATL/QC/2067A Date 20.03.2023 reviewed and found in order.

## Details of measuring instrument
Sr. No. | Detail of Equipment(s) / Instrument(s) | Range | ID | Validity till Date | Calibration Certificate Number | NABL / OTHER CERT. BODIES / NABL Traceability (type Yes wherever applicable) | NON-NABL (type Yes wherever applicable)
Yes
No

## Areas of concerns
Areas Of Concern

## Pending Activities
Pending Activities from this visit

## Conclusion
Note: Data filled in this sheet will not upload in TIIMES
Non Conformities raised / Discrepancies observed during Inspection (If Any, Mention TUV India NCR Number ):
Identification of Inspected Item(s):
Conclusion (Acceptable / Not Acceptable / Acceptance subject to):
IRN can be issued for PO Item numbers:
Expenses:
Remarks:
Inspected items identified with TUV low stress Hard stamped as “ ” near manufacturers marking. (Double on witnessed & rest single)