## Notes
Notes:
Data filled in General and conclusion Sections will not upload in TIIMES. Please use these sections to keep data ready for copy paste.
Data in Item Description columns of Accepted Quantity and cumulative Accepted quantity must be verified thoroughly before uploading in TIIMES.
Pending activity, Areas of concern & Details of measuring instruments sheets are applicable for IVR.
Select options from drop down list for unit of measurement (Item Description) & certifying body of measuring instruments (Details of measuring instruments).
Do not modify this format.
To start next row in cell itself use below shortcut: press 'alt + Enter' keys together. Alt + Enter

## General
Note: - Data filled in this sheet will not upload in TIIMES
Title | Details
Control Number
SAP number
Notification Number
Project Name & Location
Client Name
End User Name
DEC / PMC / EPC Name
DEC / PMC / EPC Number
Vendor Name
PO Number (Client PO on Vendor)
Sub Vendor
PO Number (Vendor PO on Sub Vendor)
Inspection Location
Inspection Date(s)

## Item Description
Po Item No. | Item Code | Item Description | Unit | Po Quantity | Offered Quantity | Accepted Quantity (Please verify thouroghly before using this Column for IRN) | Cumulative Accepted Quanitity (for IRN Only)
1 | - | Carbon Steel Plates of Material Grade of SA 516 GR 70N of Size: 35(Thk) x 3050(W) x 10900(L) in mm [TDC: EXP01753 Dated 21.02.2022] | number | 15 | 15 | 15 | 15 | number
2 | - | Carbon Steel Plates of Material Grade of SA 516 GR 70N of Size: 35(Thk) x 2650(W) x 10900(L) in mm [TDC: EXP01753 Dated 21.02.2022] | number | 5 | 5 | 5 | 5 | meter
3 | - | Carbon Steel Plates of Material Grade of SA 516 GR 70N of Size: 40(Thk) x 3050(W) x 12000(L) in mm [TDC: EXP01753 Dated 21.02.2022] | number | 4 | 4 | 4 | 4 | km
4 | - | Carbon Steel Plates of Material Grade of SA 516 GR 70N of Size: 40(Thk) x 2000(W) x 7000(L) in mm [TDC: EXP01753 Dated 21.02.2022] | number | 2 | 2 | 2 | 2 | meter (number)
5 | - | Carbon Steel Plates of Material Grade of SA 516 GR 70N of Size: 35(Thk) x 2500(W) x 11000(L) in mm [TDC: EXP01753 Dated 21.02.2022] | number | 1 | 1 | 1 | 1 | km (number)
6 | - | Carbon Steel Plates of Material Grade of SA 516 GR 70N of Size: 18(Thk) x 2500(W) x 10000(L) in mm [TDC: EXP01753 Dated 21.02.2022] | number | 2 | 2 | 2 | 2 | each
7 | - | Carbon Steel Plates of Material Grade of SA 516 GR 70N of Size: 12(Thk) x 2000(W) x 12000(L) in mm [TDC: EXP01753 Dated 21.02.2022] | number | 4 | 4 | 4 | 4 | Piece
8 | - | Carbon Steel Plates of Material Grade of SA 516 GR 70N of Size: 14(Thk) x 2000(W) x 12000(L) in mm [TDC: EXP01753 Dated 21.02.2022] | number | 3 | 3 | 3 | 3 | Test sample
AU - All Unit
lot
Set
Running Meter
kg
metric ton (tonne)
ton
cubic millimetre
cubic centimeter
cubic meter
cubic inch
cubic foot
mm
cm
in
foot
mile
yard
liter
kl
cl
ml
g
lb
oz
Sq. mm
Sq. cm
Sq. meter
Sq. in
Sq. foot

## Reference Documents
Sr. No. | Document Name | Client Document Number | Vendor Document Number | Approval Status
1 | PR/MR/ARM | Not Applicable | TDC: EXP01753 Dated 21.02.2022 | Approved by Client.
2 | QAP/ITP/QCP | Not Applicable | EXP01753 Dated: 21.02.2022 | Approved by Client.
3 | Drawing(s) | Not Applicable | Not Applicable | Not Applicable
4 | Procedure(s) | Not Applicable | Not Applicable | Not Applicable
5 | Datasheet(s) | Not Applicable | Not Applicable | Not Applicable
6 | Others (Specify) | Not Applicable | Not Applicable | Not Applicable

## Stages Witnessed
Stages Witnessed
Carried out 20% of Lot dimensional inspection in line with ITP scope – found to meet TDC and product specification detail requirements.
Carried out Lot wise 20% visual inspection of surface (top) in line with ITP scope – No visual surface defects were observed.
Witnessed UT as per SA578 Level B on 20% of lot – No recordable indications were observed.
Verified Witnessed Plates Stenciling marking & Low Stress stamping on Plates in line with ITP scope – found in order/ meeting TDC detail requirements.
Randomly selected and Inspected plates were stamped with Single TUV (Round) hard stamp near the low stress punch area on both ends of plates.
All measuring instruments / equipment were verified for continued suitability for intended use, proper identification, calibration status, traceability to national standards & found acceptable.

## Document reviewed
Document reviewed
Joint Inspection reports declared by vendor reviewed.- Found in Order.
Reviewed Mill Test Certificate as per EN 10204 Type3.2 (MTC No.: HPL/TC/T/2010/13660 DT: 21.09.2022) found to meet TDC and product specification detail requirements.

## Details of measuring instrument
Sr. No. | Detail of Equipment(s) / Instrument(s) | Range | ID | Validity till Date | Calibration Certificate Number | NABL / OTHER CERT. BODIES / NABL Traceability (type Yes wherever applicable) | NON-NABL (type Yes wherever applicable)
Yes
No

## Areas of concerns
Areas Of Concern
None.

## Pending Activities
Pending Activities from this visit
None.

## Conclusion
Note: Data filled in this sheet will not upload in TIIMES
Non Conformities raised / Discrepancies observed during Inspection (If Any, Mention TUV India NCR Number ):
Identification of Inspected Item(s):
Conclusion (Acceptable / Not Acceptable / Acceptance subject to):
IRN can be issued for PO Item numbers:
Expenses:
Remarks: