## Notes
Notes:
Data filled in General and conclusion Sections will not upload in TIIMES. Please use these sections to keep data ready for copy paste.
Data in Item Description columns of Accepted Quantity and cumulative Accepted quantity must be verified thoroughly before uploading in TIIMES.
Pending activity, Areas of concern & Details of measuring instruments sheets are applicable for IVR.
Select options from drop down list for unit of measurement (Item Description) & certifying body of measuring instruments (Details of measuring instruments).
Do not modify this format.
To start next row in cell itself use below shortcut: press 'alt + Enter' keys together. Alt + Enter

## General
Note: - Data filled in this sheet will not upload in TIIMES
Title | Details
Control Number
SAP number
Notification Number
Project Name & Location
Client Name
End User Name
DEC / PMC / EPC Name
DEC / PMC / EPC Number
Vendor Name
PO Number (Client PO on Vendor)
Sub Vendor
PO Number (Vendor PO on Sub Vendor)
Inspection Location
Inspection Date(s)

## Item Description
Po Item No. | Item Code | Item Description | Unit | Po Quantity | Offered Quantity | Accepted Quantity (Please verify thouroghly before using this Column for IRN) | Cumulative Accepted Quanitity (for IRN Only)
1 | 2002155776 | "U" Tube Bundle Assembly for Naphtha Splitter Reboiler, Tag No.; ME-AYZ221-S11, ME-AYZ221-S12 & ME-AYZ221-S13. | each | 3 | 3 | 3 | 3 | number
meter
km
meter (number)
km (number)
each
Piece
Test sample
AU - All Unit
lot
Set
Running Meter
kg
metric ton (tonne)
ton
cubic millimetre
cubic centimeter
cubic meter
cubic inch
cubic foot
mm
cm
in
foot
mile
yard
liter
kl
cl
ml
g
lb
oz
Sq. mm
Sq. cm
Sq. meter
Sq. in
Sq. foot

## Reference Documents
Sr. No. | Document Name | Client Document Number | Vendor Document Number | Approval Status
1 | PR/MR/ARM | MMH-240475152 | NIL | RIL MRQ No
2 | QAP/ITP/QCP | 25194-MMH-240475152-221-A05-001 Rev 01 | PE/QAP/1773/01 Rev.01 | Approved by RIL in code.01
3 | Drawing(s) | 25194-MMH-240475152-221-F01-002 Rev 00 | PE/2000/TB/ME/AYZ221-S11/S12/S13 Rev 0 | Approved by RIL in code.01
4 | Procedure(s) | 25194-MMH-240475152-221-J02-001 REV. 0 (LPT) 25194-MMH-240475152-221-J01-001 REV. 01 (Welding Document) 25194-MMH-240475152-221-J03-001 REV. 01 (Heat Treatment) 25194-MMH-240475152-221-K02-002 REV. 0 (PNEUMATIC) 25194-MMH-240475152-221-M03-001 REV. 0 (Nitrogen Purging) 25194-MMH-240475152-221-K02-001 REV. 0 (HYDRO) 25194-MMH-240475152-221-M02-001 REV. 0 (Packing) | PECPL/PT/001 Rev.11 PE/WM/1773/01 Rev.01 PECPL/1773/HT/001 Rev.01 PECPL/1773/Pneumatic/001 Rev.0 PECPL/1773/NP/001 Rev.0 PECPL/1773/Hydro/001 Rev.0 PECPL/1773/PSP/001 Rev.0 | Approved by RIL in code.01
5 | Datasheet(s) | Not Applicable | Not Applicable | Not Applicable
6 | Others (Specify) | Not Applicable | Not Applicable | Not Applicable

## Stages Witnessed
Stages Witnessed
QAP Sl.No : 6.1 & 6.2 - Witnessed Material Identification carried out on offered C.S (Non - STD Forgings and Seamless "U" Tubes) correlated with manufacturer test certificate verified Original marking, Manufacturer name, Heat number, batch, Material grade, Size and Thickness – Found Acceptable.
QAP Sl.No : 7.1 - Witnessed Drilled Tube sheet visual and dimensional check (Go, No Go Check, Holes finish, hole drift, ligaments, holes pitch, layout and groove profiles carried out as per approved drawing – Found acceptable.
QAP Sl.No : 7.3 - Witnessed Dye Penetrant Test for Tube to Tubesheet joint after final welding of Stationary Tubesheet carried out for offered Naphtha Splitter Reboiler – No indication observed.
QAP Sl.No : 7.4 - Witnessed Pneumatic leak test for Tube to Tube sheet joint after final welding of Stationary Tubesheet carried out for offered Naphtha Splitter Reboiler - No leak were observed.
QAP Sl.No : 7.7 - Random Witnessed Tube to Tubesheet Joint expansion carried out as per approved drawing carried out for offered Naphtha Splitter Reboiler - Found within (3% To 5%) Percentage of thinning and Expansion length are within acceptable limits.
QAP Sl.No : 7.8 - Witnessed Visual examination and final dimension, Orientation and BOM checking carried out for offered Tube Bundle Assembly for offered Naphtha Splitter Reboiler - Found within acceptable tolerance with respect to approved drawing.
QAP SL.No : 8.1 - Witnessed Open Bundle hydro test, Pressure at 34.5 Kg/cm2 (g) for duration of 60 Minutes holding time at ambient temperature with respect to approved procedure and Drawing carried out for offered Naphtha Splitter Reboiler – No Leakage or Pressure drop were noticed.
QAP SL.No : 8.2 - Witnessed Shell Side hydro test Including Tube to Tubesheet Joint with Dummy Shell and Test Flange, Pressure at 6.45 Kg/cm2 (g) for duration of 60 Minutes holding time at ambient temperature with respect to approved procedure and Drawing carried out for offered Naphtha Splitter Reboiler – No Leakage or Pressure drop were noticed.
QAP SL.No : 8.3 - Witnessed Draining and Drying carried out by passing Hot air on both Dummy Shell side and Tube side – Observed Relative Humidity of hot air are less than 50% with respect to approved Procedure found satisfactory.
QAP Sl.No : 9.1 – Verified stamping details marking against approved drawing and TUV hard Stamping done on Tubesheet Peripheral for offered Naphtha Splitter Reboiler - Found satisfactory.
QAP Sl.No : 9.5 - Nitrogen Purging done on both Dummy Shell side and Dummy Floating head Assembly/ dummy plate of Tube side, Pressure at 1.0 kg/cm2 (g) carried out on Naphtha Splitter Reboiler - By applying soap solution, no leakage were noticed.
QAP Sl.No : 9.5 – Physically verified Quantity, final packing & end protection carried out on offered Dummy Shell along with Dummy Floating head Assembly/ dummy plate and Loose Items of Naphtha Splitter Reboiler - Found satisfactory.
All measuring instruments / equipment were verified for continued suitability for intended use, proper identification, calibration status, traceability to national standards & found acceptable.

## Document reviewed
Document reviewed
QAP Sl.No : 5.1 & 5.2 – Verified weld maps and applicable welding document (WPS/PQR/ WPQ) – Found in order.
QAP Sl.No : 5.3 – Verified Established mock-up procedure for Tube to tube sheet joint – Found in order.
QAP SL.NO : 6.1 & 6.2 - Reviewed Material consolidated report and Manufacturer test certificate for pressure parts C.S (Non - STD Forgings) and Seamless 'U' Tubes – Found meets to Material specification and drawing requirement.
QAP SL.No : 6.3 – Reviewed Material consolidated report for Non-Pressure part and Manufacturer test certificate for offered (Support Plate, Intermediate baffles, Tie rods, Nut, Sliding strip, Impingement Plate, spacers, Plug & Pulling Eye Bolts) – Found meets to Material specification and drawing requirement.
QAP SL.No : 6.4 – Reviewed Material consolidated report and Manufacturer test certificate for welding consumables – Found meets to Material specification and drawing requirement.
Reviewed Welder List used for Naphtha Splitter Reboiler – Found in order.
QAP SL.No : 7.2 – Reviewed Tube bundle skeleton assembly with stationary Tube sheet and baffles report as per approved drawing – Found in order.
Reviewed Dye Penetrant Test report for Tube to Tubesheet joint after Root welding of Stationary Tubesheet – Found in order.
Reviewed Pneumatic leak test report for Tube to Tubesheet joint after Root welding of Stationary Tubesheet – Found in order.
QAP SL.NO : 7.5 - Reviewed Heat Treatment chart (Local Stress Relieving) of Tube to Tubesheet Joints for Naphtha Splitter Reboiler – Found in order and meets the drawing requirement.
QAP SL.NO : 7.6 - Reviewed Dye Penetrant Test report for Tube to Tubesheet joint after Local Stress Relieving for Naphtha Splitter Reboiler – Found in order.
Reviewed report for Loose Items (Pulling Eye Bolts) of Naphtha Splitter Reboiler - Found in order.
QAP Sl.No : 9.2 - Reviewed As-Built drawing for offered Tube Bundle Assembly of Naphtha Splitter Reboiler - Found in order.

## Details of measuring instrument
Sr. No. | Detail of Equipment(s) / Instrument(s) | Range | ID | Validity till Date | Calibration Certificate Number | NABL / OTHER CERT. BODIES / NABL Traceability (type Yes wherever applicable) | NON-NABL (type Yes wherever applicable)
1 | veriner Caliper | 0-1000 mm | PE-II-VC-06 | 20-03-2023 | Tii220921-6-1 | Yes |  | Yes
2 | Measuring Tape | 0 to 5 Mtrs | PE-U2-MT-005 | 20-11-2022 | Tii220521-9-1 | Yes |  | No
3 | Pressure Gauge | 0 to 60 Kg/cm2 (g) | PE-II-PRG-45 | 20-01-2023 | Tii220721-2-39 | Yes
4 | Pressure Gauge | 0 to 60 Kg/cm2 (g) | PE-II-PRG-46 | 20-01-2023 | Tii220721-2-40 | Yes
5 | Digital Pressure Gauge | 0 to 700 bar | PE-I-DIGPRG-05 | 02-04-2023 | CRMTL/01/422102958-A1 | Yes
6 | Digital Pressure Gauge | 0 to 700 bar | PE-I-DIGPRG-06 | 02-04-2023 | CRMTL/01/422102958-A2 | Yes
7 | Bore Dial Gauge | 50 -150mm | PE/11/BG-325 | 17-04-2023 | CC256422000006520F
8 | Pressure Gauge | 0 to 4.2 Kg/cm2 (g) | PE-I-PRG-09 | 20-01-2023 | Tii220721-2-23 | Yes
9 | Pressure Gauge | 0 to 4.2 Kg/cm2 (g) | PE-I-PRG-10 | 20-01-2023 | Tii220721-2-32 | Yes
| Pressure Gauge | 0 to 60 Kg/cm2 (g) | PE-II-PRG-56 | 02-04-2023 | CRMTL/01/422102958-A5 | Yes
| Pressure Gauge | 0 to 60 Kg/cm2 (g) | PE-II-PRG-57 | 20-01-2023 | Tii220721-2-38 | Yes
Type equation here.
"Type equation here."

## Areas of concerns
Areas Of Concern
NIL

## Pending Activities
Pending Activities from this visit
NIL

## Conclusion
Note: Data filled in this sheet will not upload in TIIMES
Non Conformities raised / Discrepancies observed during Inspection (If Any, Mention TUV India NCR Number ):
Identification of Inspected Item(s):
Conclusion (Acceptable / Not Acceptable / Acceptance subject to):
IRN can be issued for PO Item numbers:
Expenses:
Remarks: