## Notes
Notes:
Data filled in General and conclusion Sections will not upload in TIIMES. Please use these sections to keep data ready for copy paste.
Data in Item Description columns of Accepted Quantity and cumulative Accepted quantity must be verified thoroughly before uploading in TIIMES.
Pending activity, Areas of concern & Details of measuring instruments sheets are applicable for IVR.
Select options from drop down list for unit of measurement (Item Description) & certifying body of measuring instruments (Details of measuring instruments).
Do not modify this format.
To start next row in cell itself use below shortcut: press 'alt + Enter' keys together. Alt + Enter

## General
Note: - Data filled in this sheet will not upload in TIIMES
Title | Details
Control Number
SAP number
Notification Number
Project Name & Location
Client Name
End User Name
DEC / PMC / EPC Name
DEC / PMC / EPC Number
Vendor Name
PO Number (Client PO on Vendor)
Sub Vendor
PO Number (Vendor PO on Sub Vendor)
Inspection Location
Inspection Date(s)

## Item Description
Po Item No. | Item Code | Item Description | Unit | Po Quantity | Offered Quantity | Accepted Quantity (Please verify thouroghly before using this Column for IRN) | Cumulative Accepted Quanitity (for IRN Only)
1 | 2001501070 | DEMISTER PAD C301 SCRUBBER CONDENSER ;SIZE:DIA 1250 X 150 MM THK | each | 1 | 1 | 1 | 1 | number
2 | 2001501075 | DEMISTER PAD V304; SIZE: DIA 900 X 150 MM THK | each | 1 | 1 | 1 | 1 | meter
3 | 2001744534 | DEMISTER PAD C302S, SIZE: DIA 1400 X 150 MM THK | each | 1 | 1 | 1 | 1 | km
4 | 2001802738 | DEMISTER PAD V207 LIQUID VAPOUR SEPRATOR COLUMN, SIZE: DIA 161.50 X 150 MM THK | each | 1 | 1 | 1 | 1 | meter (number)
5 | 2001802739 | DEMISTER PAD E 409 HEXANE SUB COOLER , SIZE: DIA 307 X 150 MM THK | each | 1 | 1 | 1 | 1
6 | 2001802778 | DEMISTER PAD V 204 SEPARATOR COLUMN , SIZE: DIA 350 X 150 MM THK | each | 1 | 1 | 1 | 1 | km (number)
7 | 2001802779 | DEMISTER PAD V 206 LIQUID VAPOR SEPARATOR, SIZE: DIA 318 X 150 MM THK | each | 1 | 1 | 1 | 1 | each
8 | 2002159130 | DEMISTER PAD V 405, SIZE: DIA 384 X 150 MM THK | each | 1 | 1 | 1 | 1 | Piece
Test sample
AU - All Unit
lot
Set
Running Meter
kg
metric ton (tonne)
ton
cubic millimetre
cubic centimeter
cubic meter
cubic inch
cubic foot
mm
cm
in
foot
mile
yard
liter
kl
cl
ml
g
lb
oz
Sq. mm
Sq. cm
Sq. meter
Sq. in
Sq. foot

## Reference Documents
Sr. No. | Document Name | Client Document Number | Vendor Document Number | Approval Status
1 | PR/MR/ARM | Not Applicable | Not Applicable | Not Applicable
2 | QAP/ITP/QCP | Not Applicable | QAP No: DP/1213/69 Rev.0 Page 1 of 2 Dated: 15/04/2023 | Approved by Client
3 | Drawing(s) | Not Applicable | H/D/RIL-B/1969/23-03/01, Rev-1, H/D/RIL-B/1969/23-03/02, Rev-1, H/D/RIL-B/1969/23-03/03, Rev-1, H/D/RIL-B/1969/23-03/04, Rev-1, H/D/RIL-B/1969/23-03/05, Rev-1, H/D/RIL-B/1969/23-03/06, Rev-1, H/D/RIL-B/1969/23-03/07, Rev-1, H/D/RIL-B/1969/23-03/08, Rev-2, | Approved by Client throught Mail.
4 | Procedure(s) | Not Applicable | Not Applicable | Not Applicable
5 | Datasheet(s) | Not Applicable | Not Applicable | Not Applicable
6 | Others (Specify) | Not Applicable | Not Applicable | Not Applicable

## Stages Witnessed
Stages Witnessed
As per QAP SR no:3.1 - Final dimension and shape checked - found as per the drawing requirements.
As per QAP SR no: 3.1 - Visual inspection carried out of demister pad - Found free from injurious surface defect.
As per QAP SR no: 3.1 - PMI witnessed - found material as the drawing requirements
As per QAP SR no: 3.2 - Marking & tag verified - found in order.
All measuring instruments/ equipment were verified for continued suitability for intended use, proper identification, calibration status, traceability to national standards & found satisfactory.

## Document reviewed
Document reviewed
As per QAP SR No:1.1 - Raw material te`st certificates(Copy) / Lab test reports of plates, Rod and pipe as declared by supplier and endorse by vendor Found to meet drawing and applicable specification requirement.
Calibration certificates reviewed for measuring and testing instruments used - Found to meet the requirements.

## Details of measuring instrument
Sr. No. | Detail of Equipment(s) / Instrument(s) | Range | ID | Validity till Date | Calibration Certificate Number | NABL / OTHER CERT. BODIES / NABL Traceability (type Yes wherever applicable) | NON-NABL (type Yes wherever applicable)
1 | Dial caliper | 0-150 mm | 21257043 | 19.07.2023 | 20220720-10812-8 |  | Yes | Yes
2 | Measure Tape | 0-5 MTR | MT-01 | 16.04.2024 | 20230417-10812-10, Dt: 17.04.2023 |  | Yes | No
3 | PMI Machine |  | 841242 | 20.10.2023 | JCC1191/2022-23 |  | Yes

## Areas of concerns
Areas Of Concern

## Pending Activities
Pending Activities from this visit

## Conclusion
Note: Data filled in this sheet will not upload in TIIMES
Non Conformities raised / Discrepancies observed during Inspection (If Any, Mention TUV India NCR Number ):
Nil
Identification of Inspected Item(s):
Conclusion (Acceptable / Not Acceptable / Acceptance subject to):
IRN can be issued for PO Item numbers:
Expenses:
Remarks: