## Notes
Notes:
Data filled in General and conclusion Sections will not upload in TIIMES. Please use these sections to keep data ready for copy paste.
Data in Item Description columns of Accepted Quantity and cumulative Accepted quantity must be verified thoroughly before uploading in TIIMES.
Pending activity, Areas of concern & Details of measuring instruments sheets are applicable for IVR.
Select options from drop down list for unit of measurement (Item Description) & certifying body of measuring instruments (Details of measuring instruments).
Do not modify this format.
To start next row in cell itself use below shortcut: press 'alt + Enter' keys together. Alt + Enter

## General
Note: - Data filled in this sheet will not upload in TIIMES
Title | Details
Control Number
SAP number
Notification Number
Project Name & Location
Client Name
End User Name
DEC / PMC / EPC Name
DEC / PMC / EPC Number
Vendor Name
PO Number (Client PO on Vendor)
Sub Vendor
PO Number (Vendor PO on Sub Vendor)
Inspection Location
Inspection Date(s)

## Item Description
Po Item No. | Item Code | Item Description | Unit | Po Quantity | Offered Quantity | Accepted Quantity (Please verify thouroghly before using this Column for IRN) | Cumulative Accepted Quanitity (for IRN Only)
102 | -- | NPS 12" CL 300 WNRF SCH. 40S B16.5, A182 F 304, Lot No:K1170S | number | 5 | 5 | 5 | 5 | number
103 | -- | NPS 18" CL 300 WNRF SCH. 80S B16.5, A182 F 304, Lot No:K1170S | number | 4 | 4 | 4 | 4 | meter
km
meter (number)
km (number)
each
Piece
Test sample
AU - All Unit
lot
Set
Running Meter
kg
metric ton (tonne)
ton
cubic millimetre
cubic centimeter
cubic meter
cubic inch
cubic foot
mm
cm
in
foot
mile
yard
liter
kl
cl
ml
g
lb
oz
Sq. mm
Sq. cm
Sq. meter
Sq. in
Sq. foot

## Reference Documents
Sr. No. | Document Name | Client Document Number | Vendor Document Number | Approval Status
1 | PR/MR/ARM | Technical Specification for pipe fittings & flanges(Document No:SPC-INT-008 REV.0) | Not applicable | Approved by Client
2 | QAP/ITP/QCP | Inspection and Test Plan for the pipe fittings, Flanges | Not applicable | Approved by Client
3 | Drawing(s) | Not applicable | Not applicable | Not applicable
4 | Procedure(s) | Not applicable | Not applicable | Not applicable
5 | Datasheet(s) | Not applicable | Not applicable | Not applicable
6 | Others (Specify) | Not applicable | Not applicable | Not applicable

## Stages Witnessed
Stages Witnessed
As per ITP Sr. No. 12: Visual check for surface condition of 20% randomly selected Qty. as per PO Sr. No- No injurious surface defect was observed.
As per ITP Sr. No.- 8 & 12: Dimension check for randomly selected 20% Qty. witnessed as per PO Sr. No - Found to meet the specification requirements.
As per ITP Sr. No-1.5: PMI witnessed for SS material for randomly selected 20% Qty. - Found to meet the specification requirements.
As per ITP Sr. No. 11: Identification marking verification & Co- relation with MTC as declared by manufacture carried out for 20% randomly selected Qty. as per PO Sr. No. for Size, Lot No, Batch No, Material grade, Manufacture's logo etc. - Found in order.
As per ITP Sr. No-14 -Packing inspection witnessed randomly for offered flanges- Found as per the client specification/requirements except remark mentioned in area of concern.

## Document reviewed
Document reviewed
Raw Material test certificate with lab test report & Heat treatment chart , Ultrasonic test report, DP Test report, PMI report, Offered list & Manufactures test certificates as per EN10204 3.2 as declared by vendor-Reviewed & Found in order.

## Details of measuring instrument
Sr. No. | Detail of Equipment(s) / Instrument(s) | Range | ID | Validity till Date | Calibration Certificate Number | NABL / OTHER CERT. BODIES / NABL Traceability (type Yes wherever applicable) | NON-NABL (type Yes wherever applicable)
1 | Vernier Caliper | 0-300 mm | 018027260 | 14.06.2022 | 21/14488 DT.15.06.2021 | Yes |  | Yes
2 | Vernier Caliper | 0-600 mm | 305180206 | 14.06.2022 | 21/14491 DT.15.06.2021 | Yes |  | No
3 | PMI Analyser | -- | 542092 | 27.01.2023 | JCC1128/21-22 DT.27.01.2022 |  | Yes

## Areas of concerns
Areas Of Concern
None

## Pending Activities
Pending Activities from this visit
Nil

## Conclusion
Note: Data filled in this sheet will not upload in TIIMES
Non Conformities raised / Discrepancies observed during Inspection (If Any, Mention TUV India NCR Number ):
Identification of Inspected Item(s):
Single hard stamped on witnessed flanges (10% Qty.) stamped as " " near manufacturer's marking for further inspection identification.
Conclusion (Acceptable / Not Acceptable / Acceptance subject to):
Final acceptance subject to clearance of remark mentioned in area of concern
IRN can be issued for PO Item numbers:
Expenses:
Remarks: