## Notes
Notes:
Data filled in General and conclusion Sections will not upload in TIIMES. Please use these sections to keep data ready for copy paste.
Data in Item Description columns of Accepted Quantity and cumulative Accepted quantity must be verified thoroughly before uploading in TIIMES.
Pending activity, Areas of concern & Details of measuring instruments sheets are applicable for IVR.
Select options from drop down list for unit of measurement (Item Description) & certifying body of measuring instruments (Details of measuring instruments).
Do not modify this format.
To start next row in cell itself use below shortcut: press 'alt + Enter' keys together. Alt + Enter

## General
Note: - Data filled in this sheet will not upload in TIIMES
Title | Details
Control Number
SAP number
Notification Number
Project Name & Location
Client Name
End User Name
DEC / PMC / EPC Name
DEC / PMC / EPC Number
Vendor Name
PO Number (Client PO on Vendor)
Sub Vendor
PO Number (Vendor PO on Sub Vendor)
Inspection Location
Inspection Date(s)

## Item Description
Po Item No. | Item Code | Item Description | Unit | Po Quantity | Offered Quantity | Accepted Quantity (Please verify thouroghly before using this Column for IRN) | Cumulative Accepted Quanitity (for IRN Only)
10 | 116270101 0081 | PRE-SLEEVED GI HOLE PIECE SIZE: ½” X 261 MM (Batch No. A41) | number | 5000 | 5000 | 5000 | 5000 | number
20 | 116270101 0101 | PRE-SLEEVED GI HOLE PIECE SIZE: ½” X 311 MM (Batch No. A41) | number | 7300 | 7300 | 7300 | 7300 | meter
km
meter (number)
km (number)
each
Piece
Test sample
AU - All Unit
lot
Set
Running Meter
kg
metric ton (tonne)
ton
cubic millimetre
cubic centimeter
cubic meter
cubic inch
cubic foot
mm
cm
in
foot
mile
yard
liter
kl
cl
ml
g
lb
oz
Sq. mm
Sq. cm
Sq. meter
Sq. in
Sq. foot

## Reference Documents
Sr. No. | Document Name | Client Document Number | Vendor Document Number | Approval Status
1 | PR/MR/ARM | Not Applicable | Not Applicable | Not Applicable
2 | QAP/ITP/QCP | MGL-QAP | Not Applicable | Approved By MGL
3 | Drawing(s) | MGL/ENG/PE/040 REV.6 | Not Applicable | Not Applicable
4 | Procedure(s) | Not Applicable | Not Applicable | Not Applicable
5 | Datasheet(s) | Not Applicable | Not Applicable | Not Applicable
6 | Others (Specify) | MGL/ENG/PE/SP40-R0 | Not Applicable | Client document

## Stages Witnessed
Stages Witnessed
Visual inspection carried out as per QAP and checked finished of thread, end squareness of pipe & sleeves and thread portion covered with end caps – No injurious surface defects were observed.
Dimension checked as per QAP and verified Diameter, total length, length of sleeve, thread length and checking of thread with GO – NO GO Gauge – Found to meet the drawing/specification requirements.
Pull out test carried out on sample Qty. - Pipe not rotated freely inside the HDPE sleeve.
Marking verified on TAG and affixed TUV stamp sticker on sample Qty. & TAG – Found satisfactory.
All measuring instruments/ equipment were verified for continued suitability for intended use, proper identification, calibration status, traceability to national standards & found satisfactory.

## Document reviewed
Document reviewed
Material Mill TCs of ERW Pipes & HDPE Sleeve declared by supplier - Found to meet the specification requirements.
Dimension & Pull out test reports - Found to meet as per drawing/specification requirements.
Manufacturer Test Certificate No.: BFPI/MGL/2023-24/016, Dtd.05.07.2022 - Found to meet material specification requirements.

## Details of measuring instrument
Sr. No. | Detail of Equipment(s) / Instrument(s) | Range | ID | Validity till Date | Calibration Certificate Number | NABL / OTHER CERT. BODIES / NABL Traceability (type Yes wherever applicable) | NON-NABL (type Yes wherever applicable)
1 | Measuring Tap | 0 -5 mtr | MT/5Mtrs/01 | 24.04.2024 | MH/CL/330A/NABL Dtd.26.04.2023 | Yes |  | Yes
2 | Vernier Caliper | 0-300 mm | J12111127 | 14.04.2024 | TES/2023-24/060, Dtd.15.04.2023 |  | Yes | No
3 | TAPERED THREAD RING GAUGE | 1/2-14 BSPT SY.B | BKR 1110 | 04.06.2024 | 131553, Dtd. 05.06.2023 |  | Yes

## Areas of concerns
Areas Of Concern
None.

## Pending Activities
Pending Activities from this visit
None.

## Conclusion
Note: Data filled in this sheet will not upload in TIIMES
Non Conformities raised / Discrepancies observed during Inspection (If Any, Mention TUV India NCR Number ):
None
Identification of Inspected Item(s):
All Inspected items identified with Hard single stamped as “ “ near manufacturer marking.
Conclusion (Acceptable / Not Acceptable / Acceptance subject to):
Acceptable subject to pending activities.
IRN can be issued for PO Item numbers:
YES FOR ALL ITEMS
Expenses:
Remarks: